## Sheet1
w(Al) | w(Co) | w(Cr) | w(Mo) | w(Ta) | w(Ti) | w(W) | w(Nb) | log(εm)
2.59971 | 12.5194 | 6.72597 | 1.54619 | 2.00889 | 1.85535 | 1.10858 | 0 | -0.2852202
2.33488 | 14.1615 | 6.87555 | 1.69498 | 1.94015 | 1.89162 | 1.74254 | 0 | -0.2837837
2.87044 | 15.8809 | 7.13045 | 1.86901 | 2.0305 | 1.91475 | 2.31348 | 0 | -0.9664315
1.93345 | 17.0638 | 7.35956 | 1.99345 | 2.04719 | 1.94248 | 2.68848 | 0 | -0.3836138
2.2096 | 20.3962 | 7.89953 | 2.34541 | 2.10793 | 1.89517 | 2.66309 | 0 | -0.812079
2.84476 | 21.7915 | 8.35358 | 2.3242 | 2.16545 | 1.92669 | 2.78101 | 0 | -1.45405
2.05438 | 25.6455 | 9.16174 | 2.70007 | 2.34618 | 2.11911 | 2.94268 | 0 | -1.267518
1.60857 | 25.7894 | 9.20329 | 2.70937 | 2.29812 | 2.12182 | 2.91151 | 0 | -0.9267217
1.36865 | 26.7411 | 9.64337 | 2.86391 | 2.43915 | 2.19114 | 2.92859 | 0 | -0.9128364
1.6784 | 27.4328 | 9.75119 | 2.75427 | 2.4494 | 2.25983 | 2.98506 | 0 | -1.212412
1.62525 | 27.6564 | 9.87903 | 2.75446 | 2.60562 | 2.4004 | 2.99708 | 0 | -1.31174
1.44598 | 27.9857 | 10.0747 | 2.83872 | 2.5157 | 2.4688 | 3.05061 | 0 | -1.241701
1.52646 | 28.4174 | 10.2073 | 2.859 | 2.71655 | 2.51601 | 2.95305 | 0 | -1.392695
1.33947 | 28.7022 | 10.3757 | 2.82083 | 2.6646 | 2.62307 | 2.94667 | 0 | -1.311429
1.77712 | 28.6543 | 10.3021 | 2.72583 | 2.61711 | 2.62424 | 2.9314 | 0 | -1.617425
1.68436 | 28.7678 | 10.4507 | 2.8252 | 2.67861 | 2.67909 | 2.99749 | 0 | -1.638102
1.62282 | 28.6277 | 10.6127 | 2.86253 | 2.78014 | 2.79978 | 2.89553 | 0 | -1.693018
2.57828 | 28.927 | 10.7094 | 2.76483 | 2.74483 | 2.81737 | 2.95547 | 0 | -2.45556
1.84531 | 28.9287 | 10.7981 | 2.87357 | 2.84493 | 2.95784 | 2.75163 | 0 | -1.988599
2.14702 | 29.1969 | 10.9237 | 2.82007 | 2.79088 | 2.91625 | 2.97399 | 0 | -2.223517
2.7732 | 28.9922 | 11.0423 | 2.80085 | 2.66902 | 3.013 | 2.98465 | 0 | -2.783834
2.38939 | 29.0178 | 11.0058 | 2.84053 | 2.90623 | 3.11999 | 3.00534 | 0 | -2.605899
1.83542 | 28.889 | 11.0902 | 2.83025 | 2.67367 | 3.11852 | 2.9982 | 0 | -2.099906
1.73268 | 29.2103 | 11.1185 | 2.88286 | 2.75762 | 3.22338 | 2.81616 | 0 | -2.100015
2.06394 | 28.7659 | 11.0398 | 2.64215 | 2.77325 | 3.19585 | 2.97058 | 0 | -2.316143
2.06138 | 28.8477 | 11.1935 | 2.67809 | 2.89134 | 3.33254 | 2.93341 | 0 | -2.455188
1.98166 | 28.9939 | 11.3211 | 2.91263 | 2.8679 | 3.29812 | 3.03595 | 0 | -2.430392
2.41215 | 28.9761 | 11.2797 | 2.88692 | 2.87819 | 3.46605 | 2.89233 | 0 | -2.890759
2.888 | 28.6683 | 11.1589 | 2.76567 | 2.84957 | 3.49195 | 2.79651 | 0 | -3.304518
2.4979 | 28.9558 | 11.4743 | 2.83968 | 2.85672 | 3.52757 | 2.66352 | 0 | -2.977159
2.06522 | 28.6021 | 11.3238 | 2.82677 | 2.85882 | 3.48883 | 2.99203 | 0 | -2.605373
1.9395 | 28.8793 | 11.4748 | 2.89742 | 2.89165 | 3.53757 | 2.88716 | 0 | -2.557834
2.66252 | 28.6402 | 11.4146 | 2.89468 | 2.87407 | 3.54913 | 2.92589 | 0 | -3.197226
3.54946 | 28.6994 | 11.4992 | 2.78715 | 2.87652 | 3.64309 | 2.96235 | 0 | -4.29243
2.02426 | 28.7684 | 11.4822 | 2.83974 | 2.8546 | 3.60547 | 2.91297 | 0 | -2.661544
2.98516 | 28.6652 | 11.6522 | 2.81032 | 2.98301 | 3.76797 | 2.81905 | 0 | -3.737549
2.67337 | 28.9638 | 11.6875 | 2.83094 | 2.91133 | 3.65635 | 3.00704 | 0 | -3.330683
2.60416 | 28.3271 | 11.5629 | 2.76819 | 2.85207 | 3.60767 | 2.92573 | 0 | -3.166853
2.51222 | 28.4266 | 11.5262 | 2.89726 | 2.89914 | 3.85728 | 2.86919 | 0 | -3.317855
2.20809 | 28.4378 | 11.6162 | 2.84758 | 2.87432 | 3.69207 | 2.88751 | 0 | -2.893469
1.89804 | 28.4221 | 11.5932 | 2.78829 | 2.95604 | 3.76434 | 2.88524 | 0 | -2.686977
2.68071 | 28.4852 | 11.6231 | 2.8924 | 2.89837 | 3.84578 | 3.02446 | 0 | -3.50724
3.23386 | 28.4564 | 11.6926 | 2.88067 | 3.02341 | 3.85948 | 3.02444 | 0 | -4.19382
2.99021 | 28.4317 | 11.6988 | 2.83773 | 2.91807 | 3.83221 | 2.9374 | 0 | -3.812479
2.83767 | 28.4618 | 11.8151 | 2.90289 | 2.95922 | 3.86958 | 2.85244 | 0 | -3.694649
2.81751 | 28.4444 | 11.7661 | 2.85156 | 3.04311 | 3.94528 | 2.91236 | 0 | -3.769551
2.3027 | 28.6432 | 11.8264 | 2.84443 | 2.99124 | 3.91651 | 3.0106 | 0 | -3.229885
2.96202 | 28.5793 | 11.7741 | 2.86789 | 2.90535 | 4.01337 | 3.04646 | 0 | -3.987163
3.04567 | 28.341 | 11.7749 | 2.85685 | 3.00642 | 3.94416 | 2.98117 | 0 | -4.031517
2.79571 | 28.5399 | 11.8685 | 2.8866 | 2.96581 | 3.99605 | 2.90398 | 0 | -3.779892
2.99146 | 28.4919 | 11.8472 | 2.8016 | 2.99628 | 3.99112 | 2.97642 | 0 | -4.004365
1.95868 | 28.5755 | 11.8836 | 2.81955 | 3.0897 | 4.00208 | 3.10645 | 0 | -3.027334
3.0382 | 28.4958 | 11.9427 | 2.82584 | 2.949 | 4.06231 | 3.01959 | 0 | -4.136677
2.69041 | 28.4534 | 12.0411 | 2.78414 | 2.98881 | 3.96987 | 2.83781 | 0 | -3.627088
2.52406 | 28.5781 | 11.9008 | 2.81624 | 2.97496 | 4.09249 | 2.99643 | 0 | -3.59176
3.17977 | 28.2505 | 11.8772 | 2.80867 | 2.95572 | 4.13663 | 2.8155 | 0 | -4.366532
3.46436 | 28.4715 | 11.9997 | 2.75966 | 3.00079 | 4.03769 | 2.86404 | 0 | -4.677781
2.85478 | 28.3256 | 12.0698 | 2.8116 | 2.92781 | 4.13257 | 2.91571 | 0 | -3.966576
2.69832 | 28.5542 | 11.9635 | 2.85685 | 3.12256 | 4.12571 | 2.96214 | 0 | -3.860121
2.60828 | 28.0454 | 11.8867 | 2.82392 | 2.99761 | 4.14642 | 2.81919 | 0 | -3.703335
3.04197 | 28.1999 | 11.89 | 2.82694 | 2.89169 | 4.16388 | 2.94487 | 0 | -4.21467
2.57274 | 28.4151 | 11.9552 | 2.86264 | 2.88351 | 4.16657 | 2.79629 | 0 | -3.657577
2.97357 | 28.4186 | 11.9598 | 2.93676 | 2.97841 | 4.18375 | 2.87431 | 0 | -4.19382
3.66315 | 28.1349 | 11.9414 | 2.74927 | 3.07171 | 4.13598 | 2.99183 | 0 | -5.221849
2.58112 | 28.3979 | 12.0598 | 2.86625 | 3.10883 | 4.17199 | 2.94404 | 0 | -3.774691
2.40711 | 5.77122 | 6.46719 | 1.56076 | 3.69871 | 1.79374 | 1.21845 | 0 | -0.3154419
2.60743 | 6.14513 | 6.58616 | 1.64853 | 3.85818 | 1.84989 | 1.42306 | 0 | -0.6442134
2.98334 | 6.64655 | 6.69755 | 1.71471 | 3.84359 | 1.84704 | 1.50677 | 0 | -1.058856
2.78558 | 6.88227 | 6.80023 | 1.64768 | 3.95297 | 1.78256 | 1.61917 | 0 | -0.8814311
3.30232 | 7.30704 | 6.99917 | 1.77476 | 4.10089 | 1.8538 | 1.81069 | 0 | -1.667259
3.58826 | 7.50435 | 7.16956 | 1.80813 | 4.31837 | 1.89761 | 2.1045 | 0 | -2.368861
3.5393 | 7.96502 | 7.29409 | 1.80683 | 4.39145 | 1.87194 | 2.10352 | 0 | -2.315155
2.55475 | 8.25424 | 7.54489 | 1.93014 | 4.40873 | 1.89277 | 2.33424 | 0 | -1.210694
2.88283 | 8.79093 | 7.82694 | 2.05255 | 4.62215 | 1.91967 | 2.47851 | 0 | -1.769909
2.10372 | 9.09717 | 7.86202 | 2.1678 | 4.69988 | 2.01295 | 2.71971 | 0 | -1.105047
2.49534 | 9.3559 | 7.85964 | 2.28005 | 4.6784 | 1.8812 | 2.81106 | 0 | -1.44816
3.23749 | 9.40966 | 7.78987 | 2.06398 | 5.01035 | 1.92776 | 2.62537 | 0 | -2.442132
3.18305 | 9.54304 | 7.60299 | 2.10107 | 5.02365 | 1.86591 | 2.23484 | 0 | -2.181378
2.71317 | 10.0723 | 7.77691 | 2.42105 | 5.50391 | 1.90641 | 2.57548 | 0 | -1.938434
2.16523 | 10.7344 | 8.18059 | 2.56714 | 6.03719 | 2.01735 | 2.77056 | 0 | -1.690519
1.5829 | 11.2352 | 8.54443 | 2.63308 | 6.17417 | 2.11741 | 2.8114 | 0 | -1.259061
1.49415 | 11.6728 | 8.93895 | 2.74213 | 6.3693 | 2.17224 | 2.89196 | 0 | -1.346923
1.43303 | 11.9251 | 9.14066 | 2.82686 | 6.42164 | 2.22726 | 2.71599 | 0 | -1.353028
1.46205 | 12.0228 | 9.12974 | 2.70395 | 6.31067 | 2.25142 | 2.86845 | 0 | -1.375584
1.1435 | 12.5329 | 9.45765 | 2.85667 | 6.67702 | 2.35514 | 2.9142 | 0 | -1.264784
1.46806 | 12.6678 | 9.58918 | 2.84231 | 6.76189 | 2.37312 | 2.78527 | 0 | -1.664602
1.73091 | 12.3325 | 9.49364 | 2.68938 | 6.55436 | 2.41138 | 2.89931 | 0 | -1.898803
1.21785 | 12.4016 | 9.53394 | 2.61585 | 6.43918 | 2.42391 | 2.81426 | 0 | -1.285813
1.5932 | 12.8033 | 9.84865 | 2.83482 | 6.74306 | 2.52185 | 2.78457 | 0 | -1.94203
0.948219 | 13.2542 | 10.2592 | 2.90927 | 7.16063 | 2.69727 | 2.94187 | 0 | -1.51647
0.948953 | 13.4444 | 10.4071 | 2.87534 | 7.22415 | 2.72333 | 2.81287 | 0 | -1.552966
0.93187 | 13.2475 | 10.4206 | 2.79893 | 7.16457 | 2.80649 | 2.7666 | 0 | -1.545964
1.7182 | 13.3889 | 10.5258 | 2.86441 | 7.11691 | 2.85138 | 2.6527 | 0 | -2.533132
1.28514 | 13.4066 | 10.6531 | 2.86468 | 7.28787 | 3.00729 | 2.78842 | 0 | -2.224244
1.46769 | 13.4235 | 10.7175 | 2.8498 | 7.1287 | 2.99256 | 2.67552 | 0 | -2.37872
1.4231 | 13.5236 | 10.7818 | 2.78854 | 7.25853 | 3.06459 | 2.80829 | 0 | -2.441772
1.45993 | 13.2645 | 10.6183 | 2.70286 | 7.46429 | 3.32747 | 2.43887 | 0 | -2.673664
1.47103 | 13.1642 | 10.1515 | 2.63171 | 7.88506 | 3.47802 | 2.63996 | 0 | -2.917933
1.85175 | 13.1053 | 10.0166 | 2.67908 | 8.83518 | 3.65787 | 2.23304 | 0 | -4.107905
1.31113 | 12.7051 | 10.1059 | 2.72446 | 8.16034 | 3.60494 | 2.56627 | 0 | -2.885056
1.34005 | 12.5712 | 10.0819 | 2.64199 | 7.2841 | 3.40904 | 2.56111 | 0 | -2.430977
1.32496 | 12.5861 | 10.1512 | 2.55126 | 7.66823 | 3.53686 | 2.30112 | 0 | -2.592949
2.62387 | 12.768 | 10.1042 | 2.55672 | 7.91929 | 3.73065 | 2.55528 | 0 | -6
1.793 | 12.8375 | 10.0806 | 2.59112 | 8.69596 | 3.99938 | 2.35981 | 0 | -4.49485
2.14683 | 12.5154 | 9.86102 | 2.56329 | 8.83869 | 4.13316 | 2.2386 | 0 | -6
1.69364 | 12.8974 | 10.5757 | 2.65882 | 8.29192 | 3.93794 | 2.47059 | 0 | -4.05061
2.0265 | 13.3343 | 11.2553 | 2.81213 | 7.47565 | 3.79845 | 2.81531 | 0 | -4.21467
1.76498 | 13.3806 | 11.5505 | 2.89336 | 7.21362 | 3.75544 | 2.94224 | 0 | -3.679854
2.12925 | 13.3956 | 11.4928 | 2.8478 | 7.38613 | 3.86135 | 2.50035 | 0 | -4.420216
2.07457 | 13.1274 | 11.0394 | 2.80975 | 7.78678 | 3.96401 | 2.32696 | 0 | -4.657577
2.43356 | 13.2557 | 11.7146 | 2.90072 | 7.31042 | 3.84535 | 2.63953 | 0 | -5
1.99512 | 13.5744 | 12.0653 | 2.98146 | 6.84527 | 3.72417 | 2.87994 | 0 | -3.863279
2.38504 | 13.3722 | 12.033 | 2.93427 | 7.20545 | 3.83222 | 2.70547 | 0 | -4.823909
2.38644 | 13.1286 | 11.6951 | 2.81527 | 7.27768 | 3.84637 | 2.67339 | 0 | -4.886057
2.75878 | 13.4767 | 11.9553 | 2.92166 | 7.3148 | 3.97566 | 2.73357 | 0 | -6
2.16636 | 13.3542 | 11.9423 | 2.90691 | 7.33767 | 4.02069 | 2.82009 | 0 | -4.769551
2.3037 | 13.0609 | 11.5909 | 2.82712 | 7.95844 | 4.22143 | 2.62145 | 0 | -6
2.30053 | 12.9491 | 11.7965 | 2.85213 | 7.46044 | 4.06986 | 2.52334 | 0 | -5.221849
2.67274 | 13.1956 | 12.0207 | 3.07552 | 7.29891 | 4.02841 | 2.64871 | 0 | -6
2.37412 | 13.0354 | 11.8576 | 2.81734 | 7.62935 | 3.98136 | 2.54154 | 0 | -5.30103
2.18104 | 6.03905 | 6.59833 | 1.79265 | 1.65001 | 1.78992 | 1.60295 | 1.89738 | -0.2069644
2.11266 | 7.37204 | 7.49191 | 2.01246 | 1.98938 | 1.94262 | 3.19678 | 2.06548 | -0.8570821
2.25576 | 7.62559 | 7.43123 | 2.07226 | 1.99684 | 1.85081 | 3.18032 | 2.16235 | -0.9781288
2.00941 | 8.02217 | 7.61832 | 2.07436 | 2.11313 | 1.91091 | 3.11881 | 2.16914 | -0.8356947
2.49848 | 8.36358 | 7.74938 | 2.26734 | 2.17086 | 1.94 | 2.96149 | 2.24315 | -1.447259
1.93255 | 8.61269 | 7.68785 | 2.1888 | 2.24483 | 1.87838 | 2.78977 | 2.28091 | -0.8036248
1.6117 | 8.93158 | 7.87392 | 2.21313 | 2.37858 | 1.94512 | 2.91683 | 2.26106 | -0.6183417
1.76488 | 9.42325 | 7.93786 | 2.36916 | 2.32568 | 1.96631 | 2.96135 | 2.27218 | -0.8407909
1.41975 | 9.8246 | 8.18751 | 2.50088 | 2.47241 | 1.9184 | 3.14606 | 2.49786 | -0.6624988
1.58836 | 10.2496 | 8.42844 | 2.57489 | 2.45987 | 2.01013 | 3.04875 | 2.52443 | -0.9444344
1.38605 | 10.634 | 8.54393 | 2.56022 | 2.57035 | 2.07868 | 3.23173 | 2.63654 | -0.8811238
1.60809 | 10.8309 | 8.66997 | 2.67804 | 2.66299 | 2.12294 | 3.03798 | 2.64761 | -1.18925
1.41942 | 11.18 | 8.61277 | 2.59635 | 2.63346 | 2.03647 | 3.05347 | 2.78233 | -0.9560643
1.30757 | 11.3679 | 8.82204 | 2.78147 | 2.62242 | 2.1344 | 2.99772 | 2.72416 | -0.9413576
1.51261 | 11.6831 | 9.0037 | 2.77026 | 2.65169 | 2.17103 | 3.13878 | 2.81751 | -1.280329
1.53492 | 12.0465 | 9.24183 | 2.88607 | 2.75082 | 2.31194 | 3.35732 | 3.06596 | -1.602477
1.1145 | 11.9008 | 8.98475 | 2.70238 | 2.67705 | 2.2227 | 3.03268 | 2.95259 | -0.8775711
1.30095 | 12.1339 | 9.13347 | 2.78984 | 2.67583 | 2.25852 | 3.27292 | 3.04505 | -1.229325
1.83792 | 12.3217 | 9.25364 | 2.83941 | 2.82089 | 2.40275 | 3.13003 | 3.12646 | -2.021865
1.07749 | 12.9056 | 9.63295 | 3.01024 | 2.85149 | 2.49041 | 3.21626 | 3.21585 | -1.339144
1.48523 | 12.9423 | 9.62758 | 2.8472 | 2.80202 | 2.54716 | 3.18982 | 3.12867 | -1.795229
1.85354 | 12.941 | 9.73578 | 2.57038 | 2.85546 | 2.59548 | 3.13869 | 2.87087 | -2.141463
1.71965 | 12.9995 | 9.83518 | 2.78634 | 2.84473 | 2.65138 | 3.16077 | 3.12218 | -2.174769
2.36186 | 13.2036 | 10.0368 | 3.05758 | 2.9251 | 2.70174 | 3.22608 | 3.4384 | -3.282329
1.35015 | 13.2767 | 9.9438 | 2.96699 | 2.9617 | 2.75477 | 3.15428 | 3.56381 | -2.04774
1.95794 | 13.1641 | 9.89264 | 2.91059 | 2.79798 | 2.78853 | 3.04252 | 3.51784 | -2.739929
1.78899 | 13.5908 | 10.2109 | 2.86926 | 2.97279 | 2.87172 | 3.28039 | 3.60582 | -2.76904
1.80478 | 13.1502 | 9.99188 | 2.93625 | 2.96546 | 2.84502 | 2.87316 | 3.48486 | -2.615647
1.74835 | 13.177 | 10.1479 | 2.85199 | 2.87855 | 2.80961 | 3.07828 | 3.45905 | -2.518271
1.40672 | 13.4232 | 10.3119 | 2.83664 | 3.01772 | 3.00563 | 3.27424 | 3.48439 | -2.357437
1.78389 | 13.3678 | 10.2191 | 2.91056 | 2.98211 | 3.04819 | 2.98335 | 3.57991 | -2.864231
1.32885 | 13.5151 | 10.4871 | 2.88115 | 3.04364 | 3.0476 | 3.00308 | 3.58377 | -2.32615
1.73615 | 13.5182 | 10.4295 | 2.94446 | 3.10167 | 3.06643 | 3.02859 | 3.60098 | -2.909389
2.27869 | 13.4271 | 10.4615 | 2.86961 | 2.89084 | 3.14574 | 3.01607 | 3.55596 | -3.645892
1.44334 | 13.3834 | 10.4399 | 2.91657 | 3.01384 | 3.27725 | 3.20712 | 3.77135 | -2.776764
2.05411 | 13.075 | 10.1776 | 2.71196 | 3.30243 | 3.49118 | 2.92056 | 3.90824 | -3.970616
2.47943 | 12.8352 | 9.81519 | 2.59679 | 3.38536 | 3.5353 | 2.69704 | 3.98137 | -5
1.91908 | 13.485 | 10.6451 | 2.79477 | 3.01451 | 3.43258 | 3.05636 | 3.93454 | -3.665546
1.36427 | 13.0404 | 10.3674 | 2.95435 | 2.8681 | 3.26099 | 2.94941 | 3.58834 | -2.473144
1.34698 | 12.2249 | 9.75019 | 2.47151 | 2.84087 | 3.3309 | 2.70755 | 3.49698 | -2.160836
2.05768 | 13.092 | 10.2954 | 2.88372 | 3.10481 | 3.62863 | 2.92969 | 4.02562 | -4.19382
1.80482 | 13.1654 | 10.6308 | 2.96211 | 3.20965 | 3.63175 | 2.9742 | 3.91005 | -3.798603
1.9989 | 13.256 | 10.6518 | 2.79924 | 3.47264 | 3.71688 | 2.93737 | 4.056 | -4.408935
1.93495 | 13.0672 | 10.7492 | 2.75095 | 3.14764 | 3.69009 | 2.92667 | 4.09582 | -4.124939
2.0825 | 13.1638 | 10.9174 | 2.91604 | 3.04253 | 3.55699 | 2.89067 | 3.93323 | -4.107905
2.14401 | 12.948 | 10.7231 | 2.78394 | 3.04437 | 3.65768 | 2.95873 | 4.25575 | -4.537602
1.90772 | 12.8602 | 10.4253 | 2.82818 | 3.01069 | 3.8038 | 2.77055 | 4.04548 | -4.09691
1.66498 | 13.0644 | 10.6081 | 2.88502 | 3.1977 | 3.99093 | 2.82417 | 4.15534 | -4.102373
2.17761 | 12.9639 | 10.3069 | 2.90987 | 3.28965 | 4.00088 | 2.78113 | 4.02208 | -5.154902
2.36225 | 13.1743 | 10.7909 | 3.0425 | 3.19659 | 4.06909 | 2.89681 | 4.10068 | -6
2.42713 | 13.2344 | 11.2308 | 2.98595 | 3.12232 | 3.78086 | 2.82454 | 3.96701 | -5.221849
2.36465 | 13.6061 | 11.9537 | 3.12965 | 2.89422 | 3.59328 | 2.99062 | 3.94073 | -4.677781
1.71226 | 13.6838 | 12.2189 | 3.00143 | 2.87098 | 3.54907 | 3.19358 | 3.98429 | -3.677781
2.28834 | 13.2115 | 11.5294 | 2.72928 | 2.89584 | 3.54534 | 2.8879 | 3.83165 | -4.318759
2.37207 | 12.4306 | 10.7301 | 2.64599 | 2.85292 | 3.57253 | 2.87491 | 3.7021 | -4.39794
2.05843 | 12.7153 | 11.1446 | 3.06631 | 2.97636 | 3.6359 | 3.07404 | 4.00236 | -4.259637
2.47754 | 12.5915 | 10.7287 | 2.73809 | 3.1043 | 3.66953 | 2.77396 | 4.01498 | -5.154902
1.65404 | 13.2115 | 11.2232 | 2.95526 | 3.2177 | 3.91099 | 2.9355 | 4.26057 | -4.148742
2.4867 | 13.3438 | 11.9291 | 2.94968 | 3.0178 | 3.86556 | 3.08393 | 4.08389 | -5.522879
2.78643 | 13.2503 | 12.0275 | 3.00407 | 2.95099 | 3.79837 | 3.03335 | 4.08309 | -6
2.55278 | 12.883 | 11.3746 | 2.92583 | 3.09661 | 3.93004 | 2.84207 | 3.99087 | -6
2.63009 | 13.3343 | 11.75 | 3.06744 | 2.9937 | 3.88006 | 2.93745 | 3.97765 | -6
2.32696 | 13.481 | 12.4626 | 3.09053 | 2.74564 | 3.62112 | 3.16554 | 3.95481 | -4.619789
1.99166 | 13.402 | 12.4959 | 2.93985 | 2.87104 | 3.64136 | 3.05659 | 3.99868 | -4.148742
2.44097 | 13.0052 | 11.9013 | 2.94333 | 3.20773 | 4.03858 | 2.70731 | 0 | -3.488117
2.99413 | 13.0814 | 12.0651 | 2.9304 | 3.10858 | 3.98021 | 2.85358 | 0 | -4.318759
3.10925 | 12.9978 | 11.6884 | 2.80502 | 3.22192 | 4.05853 | 2.67737 | 0 | -4.769551
2.93346 | 12.8183 | 11.6601 | 2.81956 | 3.19999 | 3.99879 | 2.74378 | 0 | -4.267606
3.62216 | 13.1111 | 11.9168 | 2.85509 | 3.16753 | 3.82343 | 2.81784 | 0 | -5.69897
2.96618 | 13.166 | 12.1834 | 2.87157 | 3.06002 | 3.8548 | 2.95265 | 0 | -4.060481
2.22178 | 13.2391 | 12.0382 | 3.00122 | 3.09044 | 3.81596 | 3.0782 | 0 | -3.000869
2.79614 | 13.0497 | 11.8782 | 2.84178 | 3.02748 | 3.84801 | 2.88533 | 0 | -3.744727
3.37936 | 13.0694 | 11.7462 | 2.93828 | 3.00419 | 3.8953 | 2.85808 | 0 | -5.09691
3.24755 | 12.8599 | 11.5723 | 2.88945 | 3.09872 | 3.83152 | 2.66613 | 0 | -4.657577
2.58389 | 13.0694 | 11.8596 | 2.85265 | 3.11385 | 3.96526 | 3.1055 | 0 | -3.625252
2.54554 | 13.0552 | 11.8276 | 2.86373 | 3.12746 | 3.8387 | 2.83198 | 0 | -3.385103
3.02066 | 12.9556 | 11.7553 | 2.83895 | 3.10912 | 3.89118 | 2.8206 | 0 | -4.244125
2.19795 | 13.1114 | 11.7781 | 2.88127 | 3.14054 | 3.73481 | 2.85946 | 0 | -2.843451
3.54092 | 13.0093 | 11.6167 | 2.89654 | 2.98124 | 3.84128 | 2.7734 | 0 | -5.522879
3.16229 | 12.9959 | 11.5566 | 2.7347 | 3.15354 | 3.77532 | 2.77905 | 0 | -4.366532
2.63895 | 13.0809 | 11.8076 | 2.87943 | 3.13609 | 3.84574 | 2.91873 | 0 | -3.546682
1.91001 | 13.2399 | 11.6523 | 2.86121 | 3.11083 | 3.73824 | 3.03999 | 0 | -2.528708
2.91086 | 13.056 | 11.5544 | 2.80276 | 3.03016 | 3.66237 | 2.74243 | 0 | -3.667562
2.57326 | 13.064 | 11.5656 | 2.89202 | 3.09753 | 3.7656 | 2.85943 | 0 | -3.331614
2.78289 | 13.1901 | 11.7563 | 2.82844 | 3.17529 | 3.73 | 2.83103 | 0 | -3.617983
2.81541 | 12.9685 | 11.561 | 2.80945 | 3.03488 | 3.62107 | 2.73439 | 0 | -3.467246
2.35418 | 13.1416 | 11.6062 | 2.85822 | 3.01 | 3.62807 | 2.8154 | 0 | -2.866461
2.0193 | 13.0015 | 11.5123 | 2.86292 | 2.97835 | 3.59569 | 2.83473 | 0 | -2.443939
2.21794 | 13.2681 | 11.6548 | 2.85511 | 3.05196 | 3.62229 | 2.79958 | 0 | -2.715344
2.67695 | 13.2238 | 11.5326 | 2.79943 | 3.02817 | 3.59761 | 2.90495 | 0 | -3.258061
2.7812 | 13.1451 | 11.6204 | 2.82185 | 3.18339 | 3.54017 | 2.77494 | 0 | -3.383
2.44954 | 13.0144 | 11.3271 | 2.80475 | 2.95413 | 3.56082 | 2.85696 | 0 | -2.880744
2.96588 | 13.1358 | 11.3831 | 2.83115 | 3.0994 | 3.46451 | 2.83041 | 0 | -3.551294
2.68125 | 13.2304 | 11.3038 | 2.78389 | 2.95739 | 3.4757 | 2.68146 | 0 | -3.06148
2.68501 | 13.27 | 11.3564 | 2.77027 | 3.05637 | 3.47963 | 2.81635 | 0 | -3.125518
1.92287 | 13.1603 | 11.2361 | 2.84557 | 2.99826 | 3.4041 | 3.014 | 0 | -2.191249
1.72993 | 12.8959 | 11.0149 | 2.89557 | 2.92563 | 3.35008 | 2.65247 | 0 | -1.862804
2.46936 | 12.3241 | 10.3482 | 2.74902 | 2.76363 | 3.12364 | 2.61658 | 0 | -2.30883
2.12233 | 12.5434 | 10.5818 | 2.7511 | 2.78465 | 3.18769 | 2.77616 | 0 | -2.041293
2.88362 | 12.9215 | 10.8575 | 2.71624 | 2.95284 | 3.26135 | 2.75469 | 0 | -3.093665
3.06327 | 13.0456 | 10.7975 | 2.85841 | 2.88879 | 3.21283 | 2.78049 | 0 | -3.310691
2.22379 | 13.192 | 11.0105 | 2.70352 | 3.02309 | 3.24214 | 2.93198 | 0 | -2.32468
1.92224 | 13.3815 | 11.1437 | 2.79453 | 2.96021 | 3.32825 | 2.9687 | 0 | -2.100234
2.20739 | 13.2617 | 10.9062 | 2.79846 | 2.96515 | 3.16304 | 2.87254 | 0 | -2.2249
2.04753 | 13.3628 | 10.8618 | 2.76945 | 2.81918 | 3.05633 | 2.87085 | 0 | -1.934122
2.33221 | 13.3464 | 10.825 | 2.78897 | 2.91279 | 3.03182 | 3.00311 | 0 | -2.246187
1.75783 | 13.419 | 10.8257 | 2.84627 | 2.94452 | 3.0443 | 2.8346 | 0 | -1.68361
2.32838 | 13.1768 | 10.5736 | 2.841 | 2.85631 | 2.93689 | 2.85767 | 0 | -2.111764
2.62525 | 13.0777 | 10.3367 | 2.88071 | 2.83571 | 2.90121 | 2.89548 | 0 | -2.387322
1.58242 | 12.6781 | 10.1605 | 2.71033 | 2.81475 | 2.80257 | 2.85299 | 0 | -1.207293
1.86388 | 12.8312 | 10.2281 | 2.80358 | 2.83012 | 2.79113 | 2.87334 | 0 | -1.498174
1.89607 | 13.0652 | 10.3683 | 2.81737 | 2.93591 | 2.7415 | 3.00916 | 0 | -1.563774
2.35899 | 13.2168 | 10.2308 | 2.73286 | 2.8896 | 2.79829 | 2.98783 | 0 | -2.00975
2.24342 | 12.8745 | 10.1423 | 2.72113 | 2.68939 | 2.72806 | 2.93147 | 0 | -1.763286
2.04237 | 13.0562 | 10.1159 | 2.87922 | 2.77111 | 2.64289 | 3.02239 | 0 | -1.575314
1.31216 | 12.7671 | 10.017 | 2.68437 | 2.81181 | 2.56809 | 2.92708 | 0 | -0.8023418
1.46616 | 12.6696 | 9.81113 | 2.66957 | 2.72446 | 2.49765 | 2.84931 | 0 | -0.8412516
1.49016 | 12.3271 | 9.59959 | 2.7475 | 2.73408 | 2.44231 | 2.91236 | 0 | -0.8190488
1.67713 | 11.7178 | 9.17752 | 2.36597 | 2.57426 | 2.28835 | 2.74423 | 0 | -0.6913694
1.79729 | 11.6064 | 9.14838 | 2.49035 | 2.57723 | 2.32118 | 2.84357 | 0 | -0.8478065
2.18796 | 11.3163 | 9.07618 | 2.60511 | 2.48356 | 2.17543 | 3.02459 | 0 | -1.108719
2.4776 | 10.8841 | 8.76419 | 2.43313 | 2.51103 | 2.07317 | 2.74906 | 0 | -1.17888
2.51984 | 10.7282 | 8.56394 | 2.489 | 2.51863 | 2.03906 | 2.76922 | 0 | -1.179345
3.35708 | 10.3208 | 8.53168 | 2.47832 | 2.31786 | 2.05926 | 2.78509 | 0 | -2.043207
3.00836 | 9.82399 | 8.24437 | 2.29905 | 2.31446 | 1.95225 | 2.74198 | 0 | -1.431763
2.57945 | 9.32295 | 7.97409 | 2.1613 | 2.28564 | 1.89806 | 2.7291 | 0 | -0.8863106
3.13001 | 9.00236 | 7.80089 | 2.25942 | 2.24065 | 1.84292 | 2.53335 | 0 | -1.318397
2.94758 | 8.78024 | 7.78477 | 2.19962 | 2.20911 | 1.85287 | 2.51003 | 0 | -1.105972
2.64146 | 8.22196 | 7.52578 | 2.05261 | 2.04353 | 1.8931 | 2.37144 | 0 | -0.6959729
2.61189 | 13.0158 | 12.2953 | 3.03011 | 3.05119 | 3.97648 | 3.04292 | 0 | -3.677781
3.027 | 13.0581 | 12.2473 | 2.83621 | 3.01867 | 4.03156 | 2.94262 | 0 | -4.420216
3.04898 | 13.1361 | 12.1186 | 2.92405 | 3.13547 | 3.91433 | 3.09855 | 0 | -4.376751
2.79993 | 12.9512 | 12.2172 | 2.85787 | 3.07594 | 4.03595 | 2.997 | 0 | -4.036212
2.77155 | 13.0039 | 11.9462 | 2.7461 | 3.0803 | 3.96262 | 3.02135 | 0 | -3.886057
3.29865 | 12.9173 | 11.8346 | 2.78395 | 3.07799 | 4.04406 | 2.93969 | 0 | -5.221849
3.44102 | 12.953 | 11.8827 | 2.81797 | 3.02428 | 4.05812 | 2.93004 | 0 | -5.69897
3.03136 | 12.9689 | 11.8387 | 2.83907 | 3.055 | 4.20542 | 3.00255 | 0 | -4.79588
3.23128 | 12.98 | 12.0204 | 2.92917 | 2.90132 | 4.0838 | 3.02922 | 0 | -5
2.67872 | 13.1772 | 11.9295 | 2.88878 | 3.02239 | 4.1121 | 2.91568 | 0 | -3.899629
2.7844 | 12.9371 | 11.891 | 2.79854 | 3.06836 | 4.09475 | 2.86953 | 0 | -4.070581
2.57728 | 12.9603 | 11.9387 | 2.95192 | 3.0741 | 4.11798 | 2.83674 | 0 | -3.764472
2.67905 | 12.8766 | 11.751 | 2.91087 | 3.04377 | 4.19293 | 2.97865 | 0 | -4.045757
3.10713 | 12.8683 | 11.7783 | 2.95072 | 3.19545 | 4.25234 | 2.855 | 0 | -5.221849
3.13323 | 12.6494 | 11.5414 | 2.85947 | 3.04723 | 4.21633 | 2.68211 | 0 | -5.09691
2.95625 | 12.6789 | 11.3408 | 2.78773 | 3.08694 | 4.18794 | 2.86641 | 0 | -4.638272
3.10076 | 12.8092 | 11.4863 | 2.87067 | 3.22881 | 4.33609 | 2.67971 | 0 | -5.39794
2.86979 | 12.9179 | 11.6817 | 2.91036 | 3.09719 | 4.26011 | 2.81402 | 0 | -4.537602
3.20914 | 12.8005 | 11.5373 | 2.77239 | 3.13649 | 4.15436 | 2.84444 | 0 | -5.30103
2.37956 | 12.8288 | 11.587 | 2.73831 | 3.0863 | 4.0859 | 2.77628 | 0 | -3.379864
3.18349 | 12.7391 | 11.7279 | 2.85595 | 2.98912 | 4.05569 | 2.82387 | 0 | -4.886057
3.27699 | 12.5354 | 11.5444 | 2.90482 | 3.05899 | 4.06306 | 2.65202 | 0 | -5.221849
2.7882 | 12.6643 | 11.7207 | 2.91561 | 3.01438 | 4.19442 | 2.9926 | 0 | -4.251812
2.93298 | 12.727 | 11.4782 | 2.99096 | 3.18184 | 4.13303 | 2.6861 | 0 | -4.508638
3.30508 | 12.5853 | 11.589 | 2.91166 | 3.14776 | 4.15594 | 2.7922 | 0 | -5.69897
3.30716 | 12.8867 | 11.8571 | 2.99517 | 3.09633 | 4.04549 | 3.04845 | 0 | -5.30103
3.43423 | 12.7563 | 11.5642 | 3.01553 | 3.1794 | 4.11549 | 2.81237 | 0 | -6
2.70446 | 12.8805 | 11.7156 | 2.80521 | 3.08786 | 4.24329 | 2.80114 | 0 | -4.142668
3.37739 | 12.8558 | 11.7565 | 2.87208 | 2.99712 | 4.13554 | 2.91849 | 0 | -5.69897
3.23641 | 12.921 | 11.9712 | 2.80351 | 3.01545 | 4.17605 | 2.91169 | 0 | -5.30103
3.11691 | 12.8055 | 11.8709 | 2.77855 | 3.09878 | 4.14756 | 2.92618 | 0 | -4.920819
2.78723 | 12.9913 | 12.3472 | 2.89311 | 3.00994 | 4.01244 | 3.08947 | 0 | -3.970616
2.61203 | 13.1738 | 12.3406 | 2.88114 | 2.97569 | 4.00485 | 3.01569 | 0 | -3.657577
2.45908 | 13.124 | 12.3502 | 2.97551 | 3.01696 | 3.99728 | 2.98159 | 0 | -3.457175
3.11067 | 13.0869 | 12.268 | 2.90311 | 3.04572 | 4.04177 | 3.10793 | 0 | -4.657577
2.54511 | 13.0053 | 12.1989 | 3.00047 | 2.99363 | 4.05337 | 2.98009 | 0 | -3.636388
3.18728 | 13.1297 | 12.2344 | 2.898 | 3.0777 | 3.99174 | 3.01157 | 0 | -4.744727
2.96366 | 12.9768 | 12.2399 | 2.90084 | 3.01416 | 4.06522 | 3.18731 | 0 | -4.39794
3.06867 | 13.28 | 12.4677 | 3.04082 | 3.02657 | 4.10422 | 2.99564 | 0 | -4.619789
3.01268 | 13.2631 | 12.3948 | 2.94122 | 2.90238 | 4.06864 | 3.08571 | 0 | -4.408935
2.59711 | 13.1883 | 12.2313 | 3.01879 | 2.97518 | 4.0491 | 3.01842 | 0 | -3.707744
2.55113 | 13.2703 | 12.3914 | 2.96709 | 2.93534 | 4.13293 | 3.32329 | 0 | -3.764472
3.22956 | 13.0712 | 12.1478 | 3.01827 | 2.98094 | 4.04325 | 3.01377 | 0 | -4.920819
2.43126 | 13.2986 | 12.2793 | 3.03979 | 3.0095 | 4.14382 | 3.16206 | 0 | -3.614394
2.92166 | 13.226 | 12.2174 | 2.99547 | 2.87741 | 4.0297 | 3.05922 | 0 | -4.180456
2.99211 | 13.2269 | 11.8537 | 2.85497 | 3.04436 | 4.20264 | 3.09191 | 0 | -4.69897
3.35812 | 13.2079 | 11.5994 | 2.82911 | 3.09549 | 4.1537 | 2.89425 | 0 | -5.69897
2.67345 | 13.5364 | 11.0791 | 2.89434 | 3.16791 | 4.45999 | 2.67415 | 0 | -4.431798
3.22287 | 13.8919 | 11.4571 | 2.90331 | 3.03435 | 4.40588 | 2.85568 | 0 | -5.69897
3.02116 | 14.1518 | 11.3387 | 2.88359 | 3.08787 | 4.353 | 2.85752 | 0 | -5.045757
3.01563 | 16.8683 | 10.9059 | 2.7974 | 3.201 | 4.55718 | 2.82486 | 0 | -5.30103
3.00047 | 18.7595 | 11.7149 | 2.93249 | 3.07289 | 4.1853 | 2.96146 | 0 | -4.420216
2.98479 | 19.3361 | 12.1408 | 2.93919 | 2.90456 | 4.02983 | 3.02837 | 0 | -4.113509
2.69593 | 20.009 | 12.318 | 2.93224 | 2.92754 | 3.99522 | 2.9253 | 0 | -3.66354
2.42144 | 20.3893 | 12.3073 | 2.94653 | 2.98814 | 3.8704 | 3.04435 | 0 | -3.266803
2.95865 | 21.1201 | 12.6491 | 2.97176 | 3.1122 | 3.98971 | 3.08453 | 0 | -4.080922
2.49245 | 21.6232 | 12.6153 | 3.06124 | 3.04201 | 3.96524 | 3.06153 | 0 | -3.486782
2.77347 | 21.6462 | 12.6971 | 2.9655 | 3.08525 | 3.94094 | 2.97 | 0 | -3.764472
3.58041 | 21.8906 | 12.5606 | 2.91303 | 3.06885 | 3.87432 | 3.05604 | 0 | -4.886057
3.20659 | 22.8538 | 12.7761 | 2.95026 | 3.04311 | 3.92769 | 3.19919 | 0 | -4.318759
2.75855 | 23.3013 | 12.7799 | 2.93393 | 3.06019 | 3.94407 | 3.36396 | 0 | -3.8041
2.1536 | 23.7742 | 12.7461 | 2.9461 | 3.05856 | 3.85059 | 3.25168 | 0 | -3.095284
3.2222 | 23.9752 | 12.8735 | 2.96414 | 3.08318 | 3.97744 | 3.18655 | 0 | -4.408935
3.22921 | 24.5622 | 12.8893 | 3.07176 | 3.03676 | 3.89953 | 3.21972 | 0 | -4.327902
2.54395 | 25.1052 | 12.91 | 3.08114 | 3.01332 | 3.93363 | 3.19119 | 0 | -3.567031
3.60741 | 25.0778 | 12.8007 | 3.0163 | 2.95791 | 3.82377 | 3.32893 | 0 | -4.769551
3.09893 | 25.5275 | 12.8705 | 2.9624 | 3.08898 | 3.85332 | 3.197 | 0 | -4.102373
2.99067 | 26.1231 | 12.9249 | 3.0443 | 3.11544 | 3.88401 | 3.1298 | 0 | -4.022276
2.57532 | 26.0987 | 12.815 | 3.01451 | 3.08578 | 3.7535 | 3.23917 | 0 | -3.462181
2.43187 | 26.6767 | 12.9227 | 3.06078 | 3.10037 | 3.88132 | 3.28731 | 0 | -3.47237
2.67899 | 26.7254 | 12.6454 | 2.99776 | 3.02808 | 3.86123 | 3.22162 | 0 | -3.640165
2.91867 | 26.7788 | 12.6947 | 2.90033 | 3.08104 | 3.88219 | 3.16797 | 0 | -3.906578
2.74775 | 27.2917 | 12.7986 | 2.94377 | 3.21321 | 3.94737 | 3.14493 | 0 | -3.838632
2.19315 | 27.0377 | 12.7171 | 3.01099 | 3.12527 | 3.83596 | 3.06027 | 0 | -3.170696
2.78619 | 27.3508 | 12.6034 | 2.94504 | 3.11803 | 3.85069 | 3.03484 | 0 | -3.730487
2.76934 | 27.2857 | 12.3739 | 2.9462 | 2.86074 | 3.86341 | 3.20324 | 0 | -3.665546
3.72138 | 27.5302 | 12.5714 | 2.99004 | 2.98959 | 3.94463 | 3.09899 | 0 | -5.045757
2.76234 | 27.6056 | 12.5555 | 2.89906 | 3.16213 | 3.97989 | 3.08873 | 0 | -3.844664
2.49852 | 27.9981 | 12.491 | 2.9318 | 3.087 | 3.93469 | 3.19734 | 0 | -3.537602
2.84694 | 27.9156 | 12.4108 | 2.92861 | 3.00503 | 3.89428 | 3.22362 | 0 | -3.829738
2.67399 | 28.2256 | 12.471 | 2.882 | 3.06451 | 3.99457 | 3.06622 | 0 | -3.730487
3.09365 | 27.5738 | 12.2932 | 2.87128 | 2.95614 | 3.87903 | 3.09577 | 0 | -4.040959
2.95987 | 27.9968 | 12.3365 | 2.92656 | 3.06754 | 4.01168 | 3.11915 | 0 | -4.075721
2.39556 | 28.1269 | 12.2882 | 2.90952 | 3.10739 | 3.99305 | 3.14186 | 0 | -3.47237
2.62911 | 28.1978 | 12.286 | 2.9238 | 3.06996 | 3.98569 | 3.13589 | 0 | -3.69037
2.65335 | 28.3872 | 12.3352 | 2.93808 | 3.03125 | 4.09285 | 3.14481 | 0 | -3.812479
3.07027 | 28.1905 | 12.1857 | 2.90569 | 3.03758 | 4.00408 | 3.0354 | 0 | -4.167491
2.85358 | 28.4069 | 12.39 | 2.93034 | 3.13896 | 4.06008 | 3.08825 | 0 | -4.026872
2.70017 | 28.4174 | 12.2658 | 2.88851 | 3.08354 | 4.10519 | 3.23252 | 0 | -3.896196
2.87871 | 28.5353 | 12.2672 | 2.88428 | 2.9902 | 4.1081 | 3.13194 | 0 | -4.05061
3.61133 | 28.419 | 12.3101 | 2.94486 | 2.99047 | 4.15097 | 3.16295 | 0 | -5.154902
3.04726 | 28.6998 | 12.3851 | 2.94318 | 3.12324 | 4.10369 | 3.09194 | 0 | -4.30103
3.38764 | 28.39 | 12.0825 | 2.8994 | 3.06256 | 4.08394 | 3.00602 | 0 | -4.69897
3.00968 | 28.4367 | 12.3091 | 2.89288 | 3.15716 | 4.04264 | 3.21617 | 0 | -4.207608
2.72577 | 28.3031 | 12.2865 | 2.74644 | 3.12938 | 3.98008 | 3.08048 | 0 | -3.761954
3.38215 | 28.1109 | 12.1178 | 2.86967 | 3.0482 | 3.95782 | 3.09238 | 0 | -4.537602
2.87325 | 28.2755 | 12.2082 | 2.87301 | 3.11833 | 4.04039 | 3.13991 | 0 | -4.013228
3.33828 | 28.2282 | 12.0328 | 2.87755 | 2.93182 | 4.03878 | 3.04521 | 0 | -4.508638
3.1232 | 28.1075 | 11.9102 | 2.81443 | 2.91347 | 3.99133 | 3.05573 | 0 | -4.154902
2.598 | 28.4673 | 12.0938 | 2.90383 | 3.02711 | 4.05656 | 2.9135 | 0 | -3.661544
2.91977 | 28.2132 | 12.0287 | 2.91169 | 3.03691 | 4.02746 | 3.03987 | 0 | -4.008774
2.80486 | 27.9033 | 11.8928 | 2.81137 | 2.98126 | 3.88545 | 3.02354 | 0 | -3.692504
3.00468 | 28.0199 | 11.8304 | 2.83159 | 3.07362 | 3.97815 | 3.03736 | 0 | -4.05061
3.24734 | 28.1467 | 12.1132 | 2.84145 | 3.07361 | 4.01799 | 3.06539 | 0 | -4.420216
3.32495 | 28.2502 | 11.9802 | 2.84942 | 2.89392 | 4.02806 | 3.08657 | 0 | -4.468521
2.98915 | 28.3352 | 12.0578 | 2.88804 | 3.15648 | 4.05108 | 3.08047 | 0 | -4.161151
3.32389 | 28.0483 | 11.9515 | 2.78646 | 2.83947 | 4.01233 | 3.1019 | 0 | -4.420216
2.70839 | 28.3233 | 12.085 | 2.93151 | 3.01551 | 4.059 | 3.08618 | 0 | -3.809668
3.31372 | 28.0532 | 11.948 | 2.86261 | 3.05556 | 3.99521 | 3.06819 | 0 | -4.481486
3.62256 | 28.2786 | 11.9422 | 2.87233 | 3.08768 | 4.05869 | 3.13659 | 0 | -5.09691
3.10664 | 28.0072 | 11.896 | 2.84297 | 3.07262 | 4.01474 | 3.01477 | 0 | -4.21467
3.03881 | 28.3061 | 12.0853 | 2.86293 | 3.02602 | 4.02126 | 3.05859 | 0 | -4.136677
3.56119 | 28.1012 | 12.0517 | 2.94893 | 2.95337 | 4.06264 | 3.06645 | 0 | -4.920819
2.80738 | 28.128 | 11.9868 | 2.85562 | 3.06495 | 4.0329 | 2.96451 | 0 | -3.869666
2.56224 | 28.4478 | 12.1035 | 2.853 | 3.0397 | 4.05782 | 3.0839 | 0 | -3.649752
3.5245 | 28.0275 | 11.8945 | 2.8945 | 2.94182 | 4.02855 | 3.0479 | 0 | -4.79588
2.93302 | 27.858 | 11.9848 | 2.84005 | 2.9815 | 3.98018 | 3.06221 | 0 | -3.946922
2.67389 | 28.123 | 11.9149 | 2.88038 | 2.98652 | 4.02807 | 3.05126 | 0 | -3.709965
2.96609 | 28.1045 | 11.9415 | 2.91015 | 3.04678 | 4.06456 | 3.12427 | 0 | -4.119186
3.37325 | 28.0823 | 11.9544 | 2.80814 | 3.03405 | 4.09207 | 2.98651 | 0 | -4.657577
2.96609 | 28.1045 | 11.9415 | 2.91015 | 3.04678 | 4.06456 | 3.12427 | 0 | -4.119186
3.17872 | 12.9429 | 12.0593 | 2.8087 | 3.13146 | 4.01457 | 2.97838 | 0 | -4.823909
3.40734 | 12.7455 | 11.9389 | 2.86298 | 3.1766 | 4.0848 | 2.8193 | 0 | -5.69897
3.15421 | 12.9396 | 12.0897 | 2.96755 | 3.17512 | 4.07034 | 3.01061 | 0 | -4.920819
3.2855 | 12.9068 | 12.1606 | 2.95779 | 3.01224 | 3.96472 | 2.85864 | 0 | -4.920819
3.6465 | 12.9683 | 12.1701 | 2.88437 | 2.99536 | 3.96051 | 2.92489 | 0 | -6
3.62992 | 13.1312 | 12.3956 | 2.93797 | 3.01761 | 4.02371 | 3.08924 | 0 | -6
3.13423 | 13.1318 | 12.4055 | 2.93162 | 3.0064 | 3.89549 | 3.15961 | 0 | -4.443697
3.02103 | 13.0576 | 12.4289 | 2.97611 | 2.96894 | 3.93045 | 3.02182 | 0 | -4.244125
3.43144 | 13.1104 | 12.3205 | 3.00671 | 3.01296 | 3.90469 | 2.89881 | 0 | -5.154902
3.15445 | 13.1825 | 12.301 | 2.96578 | 3.08695 | 3.94271 | 2.94908 | 0 | -4.585027
2.88412 | 13.0048 | 12.07 | 2.8953 | 3.12481 | 3.98441 | 2.97254 | 0 | -4.142668
2.65982 | 13.0797 | 12.1376 | 2.90323 | 3.06287 | 4.06258 | 2.88615 | 0 | -3.821023
3.1643 | 12.743 | 11.8249 | 2.76555 | 3.15512 | 4.01861 | 2.66694 | 0 | -4.79588
2.63248 | 12.9223 | 11.8032 | 2.74912 | 3.26142 | 4.11224 | 2.79843 | 0 | -3.88941
3.19968 | 12.9157 | 11.7875 | 2.81537 | 3.18359 | 4.13157 | 2.81296 | 0 | -5.154902
3.29755 | 12.8523 | 11.8291 | 2.77409 | 3.08035 | 4.05386 | 2.80666 | 0 | -5.221849
3.12162 | 12.9863 | 11.8506 | 2.86415 | 3.16796 | 4.02414 | 3.08844 | 0 | -4.769551
3.16755 | 12.8949 | 11.8354 | 2.88344 | 3.1023 | 4.00639 | 3.07186 | 0 | -4.823909
3.11356 | 12.8632 | 11.9186 | 2.90963 | 3.11404 | 4.08763 | 3.04657 | 0 | -4.823909
2.62747 | 12.8741 | 11.8288 | 2.83851 | 3.13364 | 4.17417 | 2.99238 | 0 | -3.958607
2.86081 | 12.8136 | 11.7274 | 2.83737 | 3.26465 | 4.17911 | 2.81065 | 0 | -4.455932
3.22935 | 12.8238 | 11.6252 | 2.80373 | 3.20365 | 4.12587 | 2.92835 | 0 | -5.30103
2.64298 | 12.6871 | 11.3522 | 2.72672 | 3.29988 | 4.15794 | 2.88001 | 0 | -4.004365
2.966 | 12.7573 | 11.5915 | 2.74345 | 3.23436 | 4.15784 | 2.83706 | 0 | -4.657577
3.24376 | 12.7322 | 11.9028 | 2.85517 | 3.10726 | 4.10084 | 2.99907 | 0 | -5.221849
3.02957 | 13.0462 | 12.2004 | 2.9221 | 3.13257 | 4.08494 | 2.97431 | 0 | -4.585027
2.892 | 13.0538 | 12.2124 | 2.94396 | 3.07854 | 4.03757 | 2.91717 | 0 | -4.200659
3.62794 | 12.9639 | 12.1022 | 2.95535 | 3.11478 | 3.94051 | 2.91104 | 0 | -6
3.11352 | 13.0645 | 12.3793 | 2.91865 | 3.05769 | 4.04121 | 2.91811 | 0 | -4.638272
2.71517 | 13.0335 | 12.1818 | 2.95281 | 3.02735 | 4.09669 | 3.20268 | 0 | -4
2.96255 | 13.0862 | 12.2215 | 2.92731 | 3.08406 | 3.99879 | 3.07043 | 0 | -4.30103
2.27692 | 13.1473 | 12.2638 | 2.96766 | 3.18949 | 4.0943 | 2.95569 | 0 | -3.371611
2.90301 | 13.2771 | 12.3766 | 2.91773 | 3.07577 | 4.01678 | 3.18903 | 0 | -4.21467
3.47983 | 13.2004 | 12.3889 | 2.93721 | 3.1507 | 3.98604 | 3.03488 | 0 | -5.522879
2.58316 | 13.1711 | 12.2041 | 2.91403 | 3.0985 | 3.89658 | 3.07037 | 0 | -3.545155
2.83536 | 13.0277 | 12.2061 | 2.96049 | 2.9869 | 3.99963 | 3.1274 | 0 | -4.045757
3.22194 | 12.8279 | 12.0762 | 2.8303 | 3.18243 | 4.08058 | 2.79517 | 0 | -5.09691
2.64049 | 12.8101 | 11.8674 | 2.79856 | 3.15169 | 4.05072 | 2.80425 | 0 | -3.787812
3.36443 | 12.9653 | 11.9923 | 2.78857 | 3.20088 | 4.04161 | 2.85259 | 0 | -5.522879
3.39775 | 12.9162 | 12.2362 | 2.87585 | 3.10445 | 4.11673 | 2.89093 | 0 | -5.69897
3.51407 | 12.9205 | 12.217 | 2.8717 | 3.14936 | 4.10086 | 3.11882 | 0 | -6
2.53783 | 12.9219 | 12.0536 | 2.96316 | 3.12095 | 4.11516 | 3.10282 | 0 | -3.761954
3.38973 | 13.0035 | 12.087 | 2.93105 | 3.20023 | 4.17536 | 2.97419 | 0 | -6
3.34533 | 12.8842 | 11.9698 | 2.92727 | 3.21688 | 4.20296 | 2.7367 | 0 | -6
3.07219 | 12.8807 | 11.7438 | 2.90212 | 3.25154 | 4.32646 | 2.73439 | 0 | -5.30103
3.26887 | 12.6569 | 11.5087 | 2.76093 | 3.32297 | 4.23397 | 2.64691 | 0 | -6
2.9895 | 12.7293 | 11.575 | 2.77071 | 3.37211 | 4.4074 | 2.72928 | 0 | -5.30103
3.15165 | 12.8714 | 11.9861 | 2.90759 | 3.21246 | 4.10582 | 3.06064 | 0 | -5.045757
2.99887 | 13.0022 | 12.2293 | 2.96068 | 3.16586 | 4.11933 | 2.88034 | 0 | -4.585027
3.06733 | 13.1192 | 12.3282 | 3.02127 | 3.18091 | 4.20143 | 2.91817 | 0 | -4.886057
2.86213 | 13.0365 | 12.2992 | 2.89975 | 3.20828 | 4.07177 | 2.9203 | 0 | -4.244125
2.54647 | 13.0638 | 12.2851 | 2.90709 | 3.20463 | 4.0126 | 2.98352 | 0 | -3.653647
2.73221 | 13.1412 | 12.4038 | 2.86105 | 3.08253 | 4.17469 | 3.09365 | 0 | -4.119186
3.42121 | 13.1722 | 12.5872 | 2.97679 | 3.06654 | 4.06011 | 3.16283 | 0 | -5.522879
3.13625 | 13.2036 | 12.5968 | 2.97657 | 2.99204 | 4.01655 | 3.23709 | 0 | -4.638272
3.40401 | 13.1123 | 12.5484 | 2.9754 | 3.07747 | 4.0559 | 3.31263 | 0 | -5.522879
2.51083 | 13.1479 | 12.4394 | 3.0036 | 3.09784 | 4.01513 | 3.20275 | 0 | -3.614394
2.84174 | 13.0285 | 12.1708 | 2.9118 | 3.24186 | 4.12274 | 3.17375 | 0 | -4.346787
2.76653 | 12.9686 | 11.9051 | 2.95969 | 3.26398 | 4.21556 | 3.20751 | 0 | -4.376751
2.05747 | 12.8123 | 11.5548 | 2.76832 | 3.42471 | 4.30141 | 3.19037 | 0 | -3.35164
3.09299 | 12.5323 | 11.149 | 2.5849 | 3.56669 | 4.39615 | 3.21848 | 0 | -6
3.15184 | 12.8181 | 11.5853 | 2.76556 | 3.19473 | 4.22913 | 3.81829 | 0 | -5.522879
2.93077 | 12.7818 | 11.5203 | 2.64862 | 3.30691 | 4.2542 | 3.9848 | 0 | -5
3.24694 | 12.6296 | 11.2184 | 2.61534 | 3.23044 | 4.24001 | 4.02805 | 0 | -6
3.02346 | 12.7123 | 11.7627 | 3.01146 | 3.1429 | 4.16742 | 4.60467 | 0 | -5.09691
2.8164 | 12.9474 | 12.2525 | 3.02472 | 3.1366 | 4.06521 | 4.70712 | 0 | -4.420216
3.58797 | 13.0591 | 12.1275 | 2.92434 | 3.08013 | 3.91124 | 4.6872 | 0 | -6
2.69707 | 13.0497 | 12.2117 | 2.96628 | 3.09149 | 3.88541 | 5.14842 | 0 | -4.026872
3.11679 | 12.9944 | 12.0252 | 2.91564 | 3.06994 | 3.85835 | 5.09671 | 0 | -4.744727
3.26937 | 13.0596 | 11.9879 | 2.9719 | 3.10767 | 3.97988 | 5.3088 | 0 | -5.39794
3.26853 | 13.1322 | 12.1504 | 2.95274 | 3.23821 | 3.99243 | 5.34101 | 0 | -5.522879
2.39459 | 12.9625 | 12.1771 | 2.86876 | 3.0936 | 3.8908 | 5.45031 | 0 | -3.632644
3.38691 | 13.135 | 12.437 | 3.0384 | 3.00984 | 3.84341 | 5.66161 | 0 | -5.39794
3.36517 | 13.1982 | 12.294 | 2.89411 | 2.97078 | 3.82757 | 5.82403 | 0 | -5.30103
2.66886 | 13.2456 | 12.1755 | 2.99363 | 3.12112 | 3.84823 | 5.96567 | 0 | -4.075721
2.50403 | 13.164 | 12.1083 | 2.95184 | 3.04603 | 3.86364 | 5.85381 | 0 | -3.806875
2.99333 | 13.0818 | 11.9731 | 2.9471 | 3.07742 | 3.88292 | 5.78262 | 0 | -4.657577
2.86911 | 13.0717 | 12.0203 | 2.97074 | 3.0871 | 3.96494 | 5.92301 | 0 | -4.552842
2.31745 | 13.06 | 12.0748 | 2.96298 | 3.15766 | 3.99896 | 5.98281 | 0 | -3.761954
3.05239 | 13.0794 | 11.8488 | 2.91938 | 3.2354 | 4.00161 | 5.96339 | 0 | -5.09691
2.60008 | 13.2329 | 12.1537 | 2.93462 | 3.09321 | 4.0969 | 6.07672 | 0 | -4.275724
1.65165 | 13.0671 | 11.8989 | 2.94236 | 3.06176 | 3.91919 | 6.0263 | 0 | -2.87031
3.26095 | 13.2769 | 12.1304 | 2.9658 | 3.14061 | 3.87478 | 6.07654 | 0 | -5.30103
2.81749 | 13.0612 | 12.158 | 2.8835 | 3.04511 | 3.95195 | 6.21051 | 0 | -4.455932
3.04748 | 13.1211 | 12.092 | 2.90418 | 3.10269 | 3.98424 | 6.14988 | 0 | -5
3.26438 | 12.9914 | 11.9663 | 2.93246 | 3.13422 | 3.99063 | 6.07498 | 0 | -5.522879
3.23089 | 13.1084 | 11.9068 | 2.85674 | 3.15727 | 4.03227 | 5.91272 | 0 | -5.522879
2.63515 | 12.9675 | 11.8255 | 2.95636 | 3.16657 | 4.04121 | 5.97682 | 0 | -4.29243
3.10573 | 12.8115 | 11.759 | 2.8577 | 3.05376 | 3.97321 | 5.97767 | 0 | -5.09691
3.25041 | 13.0192 | 11.9074 | 2.86743 | 3.14371 | 4.03402 | 6.15927 | 0 | -5.69897
2.85969 | 13.1515 | 12.1301 | 2.92434 | 3.2221 | 3.99265 | 6.20057 | 0 | -4.657577
3.23689 | 13.0608 | 12.1128 | 2.94912 | 3.09733 | 3.95227 | 6.21852 | 0 | -5.39794
2.93313 | 13.0772 | 11.8066 | 2.69702 | 3.27549 | 4.08723 | 6.04391 | 0 | -5
3.34323 | 13.15 | 11.9174 | 2.86417 | 3.33802 | 4.0573 | 6.00154 | 0 | -6
2.44185 | 12.9731 | 11.844 | 2.88794 | 3.25159 | 4.05622 | 6.03432 | 0 | -4.036212
2.64404 | 13.0162 | 11.9068 | 2.91525 | 3.08449 | 3.97911 | 6.17491 | 0 | -4.221849
2.99168 | 13.2419 | 12.0722 | 2.93834 | 3.18225 | 4.07344 | 6.20209 | 0 | -5.045757
3.205 | 13.3347 | 12.2483 | 2.95994 | 3.12597 | 3.93007 | 6.30017 | 0 | -5.30103
3.18818 | 13.2327 | 12.2959 | 3.04509 | 3.14829 | 3.94543 | 6.16999 | 0 | -5.221849
3.38584 | 13.1261 | 12.2984 | 3.01013 | 2.9747 | 3.9029 | 6.18804 | 0 | -5.69897
3.23153 | 13.2207 | 12.2479 | 3.00824 | 2.98736 | 3.91365 | 6.10747 | 0 | -5.221849
2.89183 | 13.1935 | 12.2324 | 2.99454 | 3.10199 | 4.05592 | 6.2348 | 0 | -4.769551
3.12905 | 12.8286 | 11.7089 | 2.84865 | 3.13714 | 4.15143 | 5.95438 | 0 | -5.522879
3.30145 | 12.8272 | 11.7548 | 2.8784 | 3.21367 | 4.02851 | 6.14641 | 0 | -6
2.79729 | 13.0837 | 12.1051 | 2.84618 | 3.14306 | 3.9839 | 6.21882 | 0 | -4.49485
3.05677 | 12.8715 | 12.1182 | 2.95997 | 2.97678 | 3.92937 | 6.29264 | 0 | -4.886057
3.26724 | 13.07 | 12.2618 | 3.07611 | 3.02276 | 3.90593 | 6.16554 | 0 | -5.30103
3.4835 | 13.1268 | 12.2569 | 2.97897 | 2.9836 | 3.9121 | 6.02277 | 0 | -6
2.90839 | 13.2995 | 12.3669 | 2.91144 | 3.11202 | 3.92848 | 6.25696 | 0 | -4.60206
2.85049 | 13.0318 | 12.0596 | 3.00454 | 3.13049 | 3.93072 | 6.10901 | 0 | -4.522879
3.02726 | 12.8413 | 11.9074 | 2.88852 | 3.11681 | 4.02308 | 6.07913 | 0 | -5.045757
2.97858 | 13.077 | 11.9638 | 2.91646 | 3.11648 | 4.01377 | 6.10846 | 0 | -4.886057
2.70085 | 13.1295 | 12.1212 | 3.01866 | 3.14176 | 4.04591 | 6.17897 | 0 | -4.431798
3.12089 | 13.0545 | 12.0019 | 2.98935 | 3.12836 | 3.92662 | 6.13399 | 0 | -5.09691
3.19726 | 13.006 | 11.9359 | 2.94813 | 3.06073 | 3.94238 | 6.08149 | 0 | -5.30103
2.56754 | 13.2245 | 12.1463 | 2.99816 | 3.20116 | 4.09982 | 6.18354 | 0 | -4.30103
2.80629 | 13.0015 | 12.1346 | 2.94085 | 3.17035 | 4.06168 | 3.00363 | 0 | -4.136677
2.60116 | 13.0449 | 12.0949 | 2.9571 | 3.20186 | 4.13749 | 2.97837 | 0 | -3.899629
2.92572 | 12.841 | 11.9716 | 2.86164 | 3.17305 | 4.13054 | 2.90239 | 0 | -4.468521
2.76939 | 13.0465 | 12.0021 | 2.92246 | 3.12838 | 4.13134 | 3.07399 | 0 | -4.167491
3.17301 | 12.9051 | 12.0302 | 2.88814 | 3.08045 | 4.02912 | 2.9933 | 0 | -4.823909
3.39446 | 12.9442 | 12.1522 | 2.86931 | 3.04405 | 4.03883 | 3.03166 | 0 | -5.39794
2.36646 | 13.1098 | 12.3248 | 2.96925 | 3.10378 | 3.95321 | 3.09592 | 0 | -3.331614
2.6473 | 13.1113 | 12.3794 | 3.03502 | 3.17376 | 3.94669 | 3.03671 | 0 | -3.737549
2.98381 | 13.2044 | 12.4348 | 2.9543 | 2.94978 | 4.00541 | 3.049 | 0 | -4.275724
2.99477 | 13.2604 | 12.4897 | 2.93587 | 3.02262 | 3.92617 | 3.02695 | 0 | -4.200659
3.27715 | 13.0293 | 12.1666 | 2.93317 | 2.94179 | 3.97332 | 3.12594 | 0 | -4.920819
2.85883 | 12.8901 | 11.8558 | 2.86904 | 3.13725 | 4.08765 | 2.79902 | 0 | -4.236572
3.35095 | 12.7867 | 11.8005 | 2.81138 | 3.15089 | 4.21023 | 2.90579 | 0 | -6
2.96989 | 12.7655 | 11.7426 | 2.79476 | 3.12985 | 4.1371 | 2.78686 | 0 | -4.552842
3.35146 | 12.7345 | 11.6853 | 2.89204 | 2.97367 | 4.18364 | 2.88486 | 0 | -5.69897
3.05295 | 12.8845 | 11.8277 | 2.90997 | 2.91949 | 4.12471 | 2.9499 | 0 | -4.638272
2.58973 | 13.1058 | 11.9088 | 2.95637 | 3.12152 | 4.14823 | 3.18551 | 0 | -3.896196
3.28091 | 12.7997 | 11.429 | 2.89416 | 3.23095 | 4.29602 | 2.75023 | 0 | -6
2.9594 | 12.52 | 11.2947 | 2.88641 | 3.11451 | 4.29538 | 2.61729 | 0 | -4.853872
2.98353 | 12.665 | 11.6522 | 2.89587 | 3.04378 | 4.24096 | 2.66595 | 0 | -4.744727
3.12424 | 12.8016 | 11.8038 | 2.89188 | 3.18077 | 4.15958 | 2.66528 | 0 | -5
2.95783 | 12.8607 | 11.832 | 2.81344 | 3.10819 | 4.03787 | 2.72712 | 0 | -4.327902
3.4884 | 12.7566 | 11.9191 | 2.86658 | 2.98919 | 4.02701 | 2.83215 | 0 | -5.69897
2.93003 | 12.9378 | 11.9856 | 2.94485 | 3.05452 | 4.05407 | 2.68659 | 0 | -4.267606
3.56244 | 12.9243 | 12.0211 | 2.99474 | 3.06285 | 4.07232 | 2.70731 | 0 | -6
3.03786 | 13.1114 | 12.2014 | 3.04049 | 3.10462 | 4.16001 | 2.73819 | 0 | -4.69897
3.28928 | 13.0645 | 12.2233 | 3.0305 | 3.04254 | 4.009 | 2.86272 | 0 | -5
3.14056 | 12.8673 | 11.8275 | 2.91316 | 3.28186 | 4.14407 | 2.90054 | 0 | -5.09691
3.04272 | 12.6028 | 11.5168 | 2.84106 | 3.05764 | 4.09189 | 2.63373 | 0 | -4.619789
2.91788 | 12.7982 | 11.7316 | 2.8512 | 3.20173 | 4.27319 | 2.73202 | 0 | -4.721246
3.04875 | 12.5916 | 11.5925 | 2.8322 | 3.05132 | 4.22214 | 2.7399 | 0 | -4.886057
3.03978 | 12.6928 | 11.4449 | 2.92086 | 3.30294 | 4.44635 | 2.7566 | 0 | -5.522879
2.93148 | 12.5432 | 11.2656 | 2.89536 | 3.35675 | 4.32873 | 2.66066 | 0 | -5
3.40924 | 12.7269 | 11.6779 | 2.94281 | 3.19763 | 4.15135 | 2.7238 | 0 | -6
2.82195 | 12.974 | 11.8797 | 3.0251 | 3.12852 | 4.14 | 2.69622 | 0 | -4.236572
3.03866 | 12.7233 | 11.809 | 2.97045 | 3.12747 | 4.16115 | 2.9489 | 0 | -4.79588
2.98004 | 12.7782 | 11.8924 | 3.02784 | 3.08651 | 4.27378 | 3.002 | 0 | -4.853872
2.82972 | 12.7397 | 11.7679 | 2.96402 | 3.03727 | 4.08773 | 2.86828 | 0 | -4.161151
3.19793 | 12.8334 | 11.8073 | 2.98542 | 3.17641 | 4.34483 | 2.92336 | 0 | -5.69897
2.56457 | 12.6568 | 11.4393 | 3.02749 | 3.27674 | 4.43754 | 2.77832 | 0 | -4.29243
2.93603 | 12.8805 | 11.8919 | 3.44272 | 2.89098 | 4.24081 | 3.50849 | 0 | -4.721246
3.29156 | 12.8393 | 12.1084 | 3.54429 | 2.80726 | 4.15218 | 3.42599 | 0 | -5.39794
3.19776 | 12.8247 | 12.0489 | 3.46536 | 3.03104 | 4.22977 | 3.36832 | 0 | -5.39794
2.98492 | 12.7758 | 11.872 | 3.55957 | 2.9678 | 4.21255 | 3.39108 | 0 | -4.823909
2.38639 | 12.7371 | 11.5974 | 3.51257 | 3.04705 | 4.20556 | 3.22008 | 0 | -3.705534
3.08644 | 12.4904 | 11.1361 | 3.6425 | 3.0404 | 4.37833 | 2.96503 | 0 | -5.522879
2.55636 | 12.6077 | 11.3224 | 3.8533 | 3.07492 | 4.31523 | 3.27435 | 0 | -4.19382
2.79382 | 12.5708 | 11.5352 | 3.97796 | 3.05963 | 4.2724 | 3.20148 | 0 | -4.585027
3.20087 | 12.7582 | 11.7719 | 4.11281 | 2.93407 | 4.26677 | 3.33759 | 0 | -5.522879
3.16024 | 12.828 | 11.7555 | 4.23174 | 2.97996 | 4.21571 | 3.29429 | 0 | -5.30103
3.27195 | 12.8327 | 11.7269 | 4.38588 | 2.85352 | 4.20312 | 3.02404 | 0 | -5.522879
3.44027 | 12.7067 | 11.7556 | 4.43236 | 2.88064 | 4.08581 | 2.91405 | 0 | -5.69897
2.59372 | 13.1938 | 12.5464 | 4.78902 | 2.8207 | 3.97392 | 3.1802 | 0 | -3.829738
2.78685 | 13.2497 | 12.3561 | 4.94648 | 3.06712 | 3.83867 | 2.84003 | 0 | -3.9914
3.03923 | 13.2188 | 12.4373 | 4.92167 | 2.92906 | 3.92526 | 3.09074 | 0 | -4.481486
3.03811 | 13.2316 | 12.5681 | 5.14306 | 3.02138 | 3.92117 | 3.08218 | 0 | -4.522879
3.37898 | 13.0815 | 12.3046 | 5.03994 | 2.95649 | 3.83736 | 2.81419 | 0 | -5
3.6246 | 13.1779 | 12.2747 | 5.06742 | 2.94696 | 3.76581 | 3.02962 | 0 | -5.522879
2.9769 | 13.1147 | 12.2844 | 5.15143 | 3.01866 | 3.87853 | 3.06691 | 0 | -4.376751
2.86889 | 13.1057 | 12.2251 | 5.2694 | 3.00755 | 3.87831 | 3.00297 | 0 | -4.21467
3.469 | 13.0752 | 12.143 | 5.15393 | 3.03132 | 3.86889 | 2.95558 | 0 | -5.39794
3.23367 | 13.0894 | 12.2454 | 5.40855 | 2.95544 | 3.8794 | 2.92633 | 0 | -4.823909
2.35144 | 13.0427 | 12.2959 | 5.36074 | 3.05794 | 3.91036 | 3.12558 | 0 | -3.61261
2.72188 | 13.1916 | 12.2553 | 5.53833 | 3.06262 | 3.8757 | 2.99835 | 0 | -4.05061
3.03803 | 12.9516 | 12.0905 | 5.45103 | 3.02079 | 3.88099 | 2.92246 | 0 | -4.522879
2.87037 | 13.0011 | 11.8898 | 5.51109 | 2.90239 | 3.85044 | 2.89296 | 0 | -4.167491
2.66056 | 13.148 | 12.0353 | 5.59119 | 3.00899 | 3.9428 | 3.20014 | 0 | -4.070581
2.63692 | 13.1237 | 12.0562 | 5.81155 | 2.97746 | 3.92257 | 3.19643 | 0 | -4.036212
2.46507 | 12.7237 | 11.6589 | 5.59512 | 2.92054 | 3.81572 | 2.97055 | 0 | -3.605548
3.15891 | 12.777 | 11.7812 | 5.59006 | 2.98211 | 3.81391 | 2.95407 | 0 | -4.677781
2.79584 | 12.8206 | 11.875 | 5.76241 | 3.09771 | 3.86544 | 2.97225 | 0 | -4.200659
2.65915 | 12.9728 | 11.7355 | 5.80497 | 3.09907 | 3.81754 | 2.84116 | 0 | -3.931814
2.98584 | 12.9338 | 12.0539 | 5.7973 | 3.05751 | 3.88993 | 2.96507 | 0 | -4.508638
3.12764 | 13.0552 | 12.0197 | 5.77452 | 2.97948 | 3.91541 | 2.91789 | 0 | -4.744727
3.07418 | 12.7917 | 11.9327 | 5.80412 | 2.97625 | 3.90677 | 2.98059 | 0 | -4.677781
3.55781 | 12.8375 | 11.9466 | 5.70002 | 3.12505 | 3.94912 | 2.98214 | 0 | -6
3.01234 | 12.9188 | 11.7742 | 5.75602 | 3.10286 | 3.9372 | 3.03306 | 0 | -4.657577
3.4034 | 12.9468 | 11.9418 | 5.82104 | 3.16022 | 3.98339 | 2.89021 | 0 | -5.522879
3.19823 | 13.0776 | 11.9603 | 5.86733 | 3.25082 | 3.97566 | 2.87533 | 0 | -5.09691
2.72841 | 12.8695 | 11.9703 | 5.89275 | 3.05446 | 3.92662 | 2.98792 | 0 | -4.173925
3.17789 | 13.0579 | 12.053 | 5.95573 | 3.05619 | 4.00832 | 2.96928 | 0 | -5.045757
2.91878 | 13.1568 | 11.869 | 5.999 | 3.03444 | 3.94882 | 2.80657 | 0 | -4.468521
2.81454 | 12.9816 | 11.8359 | 5.85244 | 3.16161 | 3.8781 | 2.89747 | 0 | -4.267606
2.89646 | 13.1298 | 11.9301 | 5.95567 | 3.14613 | 3.95472 | 2.96454 | 0 | -4.508638
2.61538 | 13.1034 | 11.7853 | 5.97644 | 3.19734 | 3.94389 | 2.98297 | 0 | -4.09691
2.6864 | 13.0022 | 11.8155 | 5.79723 | 3.0229 | 3.95778 | 3.01948 | 0 | -4.130768
3.37107 | 12.9215 | 11.744 | 5.77554 | 3.07231 | 3.91489 | 2.91392 | 0 | -5.39794
2.78167 | 13.0004 | 11.8517 | 5.93369 | 3.12958 | 4.09697 | 2.77067 | 0 | -4.468521
2.854 | 13.0349 | 11.7261 | 5.87884 | 3.13969 | 4.02553 | 2.97713 | 0 | -4.537602
2.53797 | 12.9082 | 11.93 | 5.88453 | 3.14675 | 4.00373 | 2.74931 | 0 | -3.995679
3.19641 | 13.0086 | 11.9513 | 5.96409 | 3.05706 | 4.02659 | 2.90155 | 0 | -5.154902
2.55893 | 12.8633 | 11.7922 | 5.94363 | 3.07739 | 3.93151 | 2.94772 | 0 | -3.954677
2.70732 | 13.0416 | 12.0407 | 5.93911 | 2.98256 | 3.98996 | 3.03332 | 0 | -4.207608
3.29957 | 13.0147 | 11.8832 | 5.90131 | 2.95591 | 3.96026 | 2.95071 | 0 | -5.221849
3.36974 | 13.0885 | 12.0553 | 5.966 | 2.96456 | 3.95396 | 3.09066 | 0 | -5.39794
3.36862 | 12.9924 | 11.8185 | 5.91945 | 2.91018 | 3.94974 | 2.93163 | 0 | -5.30103
3.07939 | 13.0198 | 12.105 | 5.90316 | 3.03945 | 3.93341 | 3.10487 | 0 | -4.744727
2.92554 | 12.9675 | 11.9282 | 5.98479 | 3.09062 | 3.92856 | 3.09318 | 0 | -4.522879
2.60531 | 12.9768 | 11.8534 | 5.88846 | 3.10816 | 3.9242 | 2.8824 | 0 | -4
2.81978 | 12.9356 | 11.9271 | 5.87755 | 3.14018 | 3.95288 | 3.00647 | 0 | -4.376751
2.06644 | 12.7015 | 11.6549 | 5.74586 | 3.11154 | 3.92036 | 2.99287 | 0 | -3.328827
2.25507 | 12.9079 | 11.867 | 5.6986 | 3.16027 | 3.86469 | 3.21332 | 0 | -3.540608
3.23722 | 12.8659 | 12.007 | 5.87313 | 2.88972 | 3.92852 | 3.12019 | 0 | -5
2.76529 | 12.8355 | 11.8901 | 6.09512 | 3.02268 | 3.90203 | 3.06898 | 0 | -4.229148
3.43649 | 12.8743 | 11.8159 | 5.94735 | 3.10017 | 4.05662 | 2.94539 | 0 | -6
3.40405 | 12.8535 | 11.8373 | 5.8526 | 3.03468 | 3.91118 | 3.03295 | 0 | -5.39794
3.17729 | 12.8751 | 11.8917 | 5.8958 | 2.99909 | 3.89256 | 2.96769 | 0 | -4.853872
2.92569 | 12.8684 | 11.7791 | 5.90894 | 3.04392 | 3.91555 | 3.11708 | 0 | -4.49485
2.31605 | 12.8977 | 11.8927 | 5.91018 | 3.0598 | 3.91901 | 3.02476 | 0 | -3.640165
2.9593 | 12.8859 | 11.8447 | 5.87892 | 3.05603 | 3.93482 | 3.04482 | 0 | -4.568636
2.90844 | 12.9241 | 11.8969 | 5.94635 | 3.04282 | 4.06088 | 2.94791 | 0 | -4.638272
2.98669 | 12.8948 | 11.739 | 5.87845 | 3.04209 | 3.92571 | 2.84889 | 0 | -4.568636
2.61131 | 12.8646 | 11.782 | 5.83531 | 2.97138 | 3.8875 | 3.06352 | 0 | -3.943095
3.13042 | 12.7696 | 11.8188 | 5.80731 | 2.9866 | 3.95985 | 3.00437 | 0 | -4.886057
3.28724 | 12.9012 | 11.791 | 5.88693 | 3.03579 | 3.95656 | 2.95133 | 0 | -5.221849
2.55756 | 13.1233 | 11.9835 | 5.92368 | 3.11889 | 3.94776 | 3.16733 | 0 | -4.017729
3.29993 | 12.8751 | 11.7632 | 5.90723 | 2.9955 | 3.96619 | 3.09476 | 0 | -5.30103
3.08834 | 12.7258 | 11.8059 | 5.90172 | 3.05817 | 3.93635 | 3.05172 | 0 | -4.823909
3.38168 | 13.0469 | 11.9525 | 2.85275 | 3.0754 | 3.95365 | 3.01027 | 0 | -5.221849
2.99627 | 12.9966 | 11.9415 | 2.84878 | 3.05454 | 4.02749 | 3.0273 | 0 | -4.408935
3.39922 | 12.768 | 11.7163 | 2.86867 | 3.03503 | 4.02935 | 3.05603 | 0 | -5.522879
2.60044 | 12.9425 | 11.6426 | 2.83372 | 3.13714 | 4.17499 | 2.91465 | 0 | -3.896196
3.16561 | 12.7681 | 11.5772 | 2.79512 | 3.14296 | 4.07524 | 2.743 | 0 | -4.958607
2.48811 | 12.9667 | 11.7916 | 2.90067 | 3.15415 | 4.14775 | 2.92529 | 0 | -3.696804
3.0759 | 12.8358 | 11.7369 | 2.84204 | 3.06524 | 4.00036 | 2.77251 | 0 | -4.522879
3.30596 | 13.0255 | 11.9398 | 2.84376 | 2.98521 | 3.96632 | 3.01101 | 0 | -5
2.76834 | 13.0632 | 12.108 | 2.98064 | 3.05837 | 4.01015 | 3.07899 | 0 | -3.970616
3.21352 | 13.1326 | 11.9613 | 2.95343 | 2.98074 | 3.91606 | 2.9872 | 0 | -4.657577
3.31501 | 13.0937 | 11.9928 | 2.92584 | 3.05688 | 4.08359 | 3.15971 | 0 | -5.39794
2.72189 | 12.9857 | 11.7976 | 2.84943 | 3.06211 | 4.00452 | 3.0109 | 0 | -3.863279
2.96716 | 12.9468 | 11.8528 | 2.8821 | 3.03757 | 4.0964 | 2.96411 | 0 | -4.455932
3.33851 | 12.8948 | 11.81 | 2.86406 | 3.11988 | 4.11632 | 3.08603 | 0 | -5.69897
3.03949 | 12.9673 | 11.7411 | 2.83094 | 3.14666 | 4.04142 | 2.90931 | 0 | -4.568636
2.97002 | 12.6608 | 11.6654 | 2.77266 | 2.97927 | 3.96562 | 2.83468 | 0 | -4.207608
2.83481 | 12.9999 | 11.8128 | 2.85738 | 3.08973 | 4.03073 | 2.87599 | 0 | -4.091515
3.47566 | 12.8409 | 11.8079 | 2.83744 | 3.09201 | 4.02308 | 2.97169 | 0 | -6
3.35829 | 12.8361 | 11.725 | 2.84066 | 3.06376 | 4.02397 | 3.04852 | 0 | -5.39794
2.82569 | 12.8792 | 11.7892 | 2.89435 | 3.06569 | 4.10572 | 2.88677 | 0 | -4.187087
2.92258 | 12.9217 | 11.9379 | 2.83654 | 3.05866 | 4.01725 | 2.96557 | 0 | -4.236572
3.01632 | 13.0276 | 11.8932 | 2.86807 | 2.91903 | 4.00135 | 2.79374 | 0 | -4.309804
2.96571 | 12.9905 | 11.9597 | 2.91432 | 2.97846 | 4.05953 | 3.02573 | 0 | -4.366532
3.07322 | 13.0618 | 11.9544 | 2.94697 | 3.00389 | 3.95276 | 3.06771 | 0 | -4.443697
2.72883 | 13.0212 | 11.7924 | 2.89953 | 3.08104 | 3.95689 | 2.92686 | 0 | -3.809668
3.34129 | 12.9263 | 11.9064 | 2.83808 | 2.97419 | 4.12203 | 2.9346 | 0 | -5.522879
2.66886 | 13.0279 | 11.8894 | 2.84485 | 3.14793 | 4.00874 | 2.94028 | 0 | -3.801343
2.90763 | 13.0134 | 12.0185 | 2.89767 | 3.02897 | 4.07058 | 2.96365 | 0 | -4.275724
2.24848 | 13.0288 | 11.9937 | 2.91241 | 3.1237 | 4.02345 | 3.04506 | 0 | -3.231362
3.0066 | 13.0117 | 11.944 | 2.88423 | 2.98833 | 3.97778 | 2.82114 | 0 | -4.283997
2.85553 | 12.9671 | 12.0073 | 2.84674 | 2.90365 | 3.88757 | 2.91603 | 0 | -3.853872
3.1625 | 13.1908 | 12.1026 | 2.96201 | 2.90866 | 4.03315 | 2.9034 | 0 | -4.677781
3.62558 | 13.2104 | 12.3469 | 2.93449 | 2.9212 | 4.06053 | 3.01874 | 0 | -6
2.89577 | 13.0662 | 12.2058 | 2.93842 | 2.97963 | 3.95987 | 3.09494 | 0 | -4.080922
3.31916 | 13.1545 | 12.2535 | 2.93849 | 2.99285 | 3.84882 | 3.02105 | 0 | -4.769551
3.42842 | 13.1191 | 12.2297 | 2.8548 | 2.92414 | 3.94057 | 3.06295 | 0 | -5.221849
3.20555 | 13.2328 | 12.2931 | 2.91436 | 2.89094 | 3.93325 | 3.07459 | 0 | -4.60206
2.39953 | 13.1353 | 12.3635 | 3.01643 | 3.00071 | 3.94614 | 3.01288 | 0 | -3.327902
2.75918 | 13.0785 | 12.2028 | 2.96612 | 2.89027 | 3.9104 | 3.00266 | 0 | -3.744727
2.59406 | 13.3391 | 12.3606 | 3.02464 | 2.99943 | 3.92397 | 3.11554 | 0 | -3.578396
3.62566 | 13.279 | 12.4427 | 2.91177 | 2.93407 | 3.96479 | 3.16456 | 0 | -6
2.74358 | 13.0657 | 12.2675 | 2.91835 | 2.91315 | 3.97669 | 2.99626 | 0 | -3.8041
2.95097 | 13.2576 | 12.3389 | 2.96461 | 3.00522 | 3.97928 | 3.03714 | 0 | -4.200659
2.95654 | 13.1231 | 12.3795 | 2.94639 | 2.99039 | 3.98597 | 2.89233 | 0 | -4.19382
2.76314 | 13.2143 | 12.2457 | 2.94364 | 2.89966 | 4.05134 | 3.05865 | 0 | -3.935542
2.93557 | 13.0369 | 12.2792 | 2.98464 | 3.00274 | 4.09106 | 3.12776 | 0 | -4.366532
3.32324 | 12.9693 | 12.272 | 2.90304 | 2.93765 | 3.96085 | 3.08051 | 0 | -5
2.65905 | 13.2144 | 12.2435 | 2.99951 | 3.00165 | 4.03587 | 2.88527 | 0 | -3.769551
3.21542 | 13.0022 | 12.2258 | 2.91689 | 2.92269 | 4.05779 | 3.02479 | 0 | -4.886057
2.87114 | 12.9673 | 12.1664 | 2.93167 | 2.94963 | 4.03446 | 2.97496 | 0 | -4.119186
2.93807 | 13.0149 | 12.0677 | 2.87324 | 3.00136 | 4.10717 | 3.01235 | 0 | -4.376751
3.03684 | 12.9157 | 12.0676 | 2.89621 | 3.03358 | 4.08903 | 2.8568 | 0 | -4.552842
2.65591 | 12.8613 | 12.1685 | 2.94908 | 3.08657 | 4.0168 | 2.83762 | 0 | -3.767004
2.69034 | 13.0097 | 12.0828 | 2.93885 | 3.0949 | 4.17369 | 2.91137 | 0 | -4.045757
3.07922 | 13.0302 | 12.0206 | 2.96058 | 2.99234 | 4.15982 | 2.89548 | 0 | -4.769551
2.68932 | 12.9012 | 11.9421 | 2.8653 | 3.00793 | 4.17224 | 2.95192 | 0 | -4.004365
2.2528 | 12.8876 | 12.0049 | 2.89447 | 3.05342 | 4.14183 | 2.87299 | 0 | -3.312471
3.04691 | 12.9773 | 11.9416 | 2.86985 | 3.05063 | 4.31153 | 3.01115 | 0 | -5.045757
2.22207 | 12.9127 | 12.0166 | 2.92865 | 3.02984 | 4.17241 | 3.01578 | 0 | -3.323306
2.28125 | 12.9704 | 12.0239 | 2.97295 | 3.09401 | 4.33139 | 3.02199 | 0 | -3.616185
2.70749 | 12.9051 | 12.0759 | 2.8719 | 2.99822 | 4.32439 | 3.06481 | 0 | -4.275724
3.26818 | 12.8713 | 11.9311 | 2.85211 | 3.13059 | 4.32083 | 2.93251 | 0 | -6
2.68512 | 13.0912 | 11.9965 | 2.87484 | 3.18095 | 4.38279 | 3.11095 | 0 | -4.408935
2.7982 | 12.9592 | 11.7059 | 2.76785 | 3.13248 | 4.49842 | 3.05079 | 0 | -4.853872
2.01189 | 13.0629 | 12.1161 | 2.90344 | 3.14025 | 4.48001 | 3.17613 | 0 | -3.441291
2.98738 | 13.0247 | 12.2774 | 2.90452 | 3.06083 | 4.39068 | 3.09897 | 0 | -5.045757
2.59767 | 13.1789 | 12.2908 | 3.00914 | 3.06802 | 4.36936 | 3.18498 | 0 | -4.187087
2.38609 | 13.3708 | 12.4825 | 3.00459 | 2.9906 | 4.3625 | 3.36582 | 0 | -3.829738
2.71324 | 12.9964 | 12.2108 | 2.86385 | 2.99529 | 4.41646 | 3.26102 | 0 | -4.443697
2.49213 | 13.1767 | 12.1143 | 2.92971 | 3.02586 | 4.54274 | 3.22115 | 0 | -4.229148
1.99279 | 13.2844 | 12.248 | 2.89212 | 3.20109 | 4.6289 | 3.23894 | 0 | -3.619789
2.48059 | 13.1258 | 12.2837 | 2.85258 | 3.15132 | 4.5299 | 3.24325 | 0 | -4.236572
2.55575 | 13.1005 | 12.085 | 2.90759 | 3.08438 | 4.62717 | 3.09645 | 0 | -4.49485
2.96851 | 13.1613 | 12.049 | 2.91461 | 3.03455 | 4.63876 | 3.02034 | 0 | -5.522879
2.74661 | 12.9836 | 11.7997 | 2.86489 | 3.21932 | 4.8228 | 3.06523 | 0 | -5.522879
2.41929 | 12.9 | 11.6484 | 2.84149 | 3.14545 | 4.88039 | 3.00861 | 0 | -4.657577
2.70979 | 12.8851 | 11.1871 | 2.6453 | 3.15689 | 5.12233 | 2.80449 | 0 | -6
2.3772 | 13.1624 | 11.6236 | 2.82513 | 2.99998 | 5.04718 | 2.92488 | 0 | -4.769551
2.70319 | 13.1682 | 11.8547 | 2.94729 | 2.92077 | 5.06831 | 2.77768 | 0 | -5.69897
2.45476 | 13.161 | 11.627 | 2.8637 | 3.04893 | 5.26421 | 2.87444 | 0 | -5.522879
2.50405 | 13.0984 | 11.4629 | 2.77154 | 3.07171 | 5.25353 | 3.06628 | 0 | -5.69897
1.9537 | 13.1532 | 11.3587 | 2.81708 | 3.26683 | 5.6319 | 3.01348 | 0 | -5.045757
2.09788 | 12.8964 | 11.4497 | 2.8625 | 3.19066 | 5.91402 | 2.89125 | 0 | -6
3.05728 | 27.1403 | 11.6649 | 2.84109 | 2.88592 | 4.14045 | 2.8249 | 0 | -4.187087
2.70469 | 27.4532 | 11.8608 | 2.80396 | 2.80226 | 4.0553 | 2.78898 | 0 | -3.643974
3.74915 | 27.1112 | 11.8365 | 2.85014 | 2.79004 | 4.13757 | 3.00312 | 0 | -5.30103
2.96616 | 27.2343 | 11.7473 | 2.89423 | 2.83944 | 4.11917 | 2.9398 | 0 | -4.065502
2.87774 | 27.2429 | 11.6735 | 2.77441 | 2.81745 | 4.09871 | 2.75557 | 0 | -3.869666
3.21227 | 27.2778 | 11.782 | 2.87449 | 2.82438 | 4.12823 | 2.86507 | 0 | -4.376751
2.96777 | 27.4499 | 11.8019 | 2.8589 | 2.9006 | 4.11959 | 2.74874 | 0 | -4.045757
3.31619 | 27.0325 | 11.7527 | 2.9046 | 2.79223 | 4.08269 | 2.73185 | 0 | -4.443697
2.69155 | 27.5354 | 11.8282 | 2.89547 | 2.89033 | 4.15182 | 2.84067 | 0 | -3.777284
2.61405 | 27.4163 | 11.7287 | 2.88949 | 2.70124 | 4.15121 | 2.63752 | 0 | -3.590067
3.13023 | 27.1644 | 11.7282 | 2.84885 | 2.85864 | 4.04238 | 2.89335 | 0 | -4.180456
3.02546 | 27.1334 | 11.6285 | 2.85201 | 2.83447 | 4.11834 | 2.7245 | 0 | -4.086186
2.61167 | 27.3177 | 11.7137 | 2.85115 | 2.83076 | 4.15048 | 2.72362 | 0 | -3.632644
3.5577 | 27.0938 | 11.6866 | 2.82543 | 2.7914 | 4.17454 | 2.83201 | 0 | -4.958607
2.60068 | 27.0968 | 11.5918 | 2.79706 | 2.89652 | 4.11859 | 2.88546 | 0 | -3.621602
2.63688 | 27.1782 | 11.6475 | 2.87299 | 2.69127 | 4.13494 | 2.7971 | 0 | -3.614394
2.07378 | 27.5594 | 11.8936 | 2.8954 | 2.82815 | 4.19127 | 2.7416 | 0 | -3.152427
2.54545 | 27.3258 | 11.8518 | 2.86762 | 2.93303 | 4.2418 | 2.95771 | 0 | -3.730487
3.22544 | 27.3561 | 11.7282 | 2.87147 | 2.8812 | 4.21472 | 2.84618 | 0 | -4.522879
2.7131 | 27.3594 | 11.7901 | 2.76989 | 2.7933 | 4.15979 | 2.92041 | 0 | -3.764472
3.06669 | 27.2263 | 11.7409 | 2.80864 | 2.86005 | 4.11567 | 2.68019 | 0 | -4.130768
3.26287 | 26.9875 | 11.6604 | 2.8807 | 2.75028 | 4.06893 | 2.83763 | 0 | -4.346787
3.11188 | 27.1984 | 11.861 | 2.90036 | 2.96391 | 4.21737 | 2.89507 | 0 | -4.408935
2.45348 | 27.4803 | 11.7906 | 2.91508 | 2.87844 | 4.14782 | 2.74169 | 0 | -3.497573
2.27262 | 27.4732 | 11.8226 | 2.88641 | 2.81646 | 4.23552 | 3.02502 | 0 | -3.419075
3.10659 | 27.2194 | 11.8833 | 2.77891 | 2.72622 | 4.10541 | 2.7849 | 0 | -4.142668
2.68966 | 27.6662 | 12.0174 | 2.85681 | 2.8973 | 4.23897 | 2.99202 | 0 | -3.88941
3.12013 | 27.1908 | 11.8535 | 2.86235 | 2.76156 | 4.07575 | 2.83269 | 0 | -4.161151
3.57463 | 27.2888 | 11.9732 | 2.86431 | 2.81068 | 4.28266 | 3.00042 | 0 | -5.221849
3.00011 | 27.3246 | 11.9861 | 2.8577 | 2.8473 | 4.17897 | 2.87986 | 0 | -4.161151
2.73191 | 27.4153 | 12.0157 | 2.87762 | 2.92466 | 4.17052 | 3.05555 | 0 | -3.89279
2.54136 | 27.3059 | 12.0128 | 2.82994 | 2.94966 | 4.19266 | 2.91717 | 0 | -3.677781
3.57498 | 27.4216 | 12.1201 | 2.80932 | 2.86287 | 4.23796 | 3.00116 | 0 | -5.154902
3.3958 | 27.661 | 12.1051 | 2.91169 | 2.95286 | 4.25773 | 3.03557 | 0 | -4.920819
2.59365 | 27.2553 | 12.0309 | 2.85933 | 2.87585 | 4.13548 | 2.9891 | 0 | -3.675718
2.72234 | 27.2226 | 11.9821 | 2.84204 | 2.79484 | 4.20202 | 2.80622 | 0 | -3.818156
2.39244 | 27.3062 | 11.9523 | 2.993 | 2.84154 | 4.19998 | 2.90652 | 0 | -3.521434
3.02572 | 27.2373 | 11.9911 | 2.97826 | 2.79105 | 4.16203 | 2.74654 | 0 | -4.154902
2.86482 | 27.2753 | 12.1174 | 2.94091 | 2.90359 | 4.17258 | 3.08771 | 0 | -4.060481
2.21981 | 27.1143 | 12.0498 | 2.8745 | 2.8343 | 4.17332 | 2.82875 | 0 | -3.293282
2.88454 | 27.1063 | 12.0048 | 2.83329 | 2.72915 | 4.09107 | 2.81708 | 0 | -3.872895
2.85443 | 27.1272 | 12.211 | 3.02643 | 2.82477 | 4.11405 | 2.95676 | 0 | -3.958607
3.63442 | 27.0524 | 12.0934 | 2.91063 | 2.90172 | 4.13188 | 2.79811 | 0 | -5.09691
2.84114 | 27.2122 | 12.1609 | 2.86691 | 2.94899 | 4.09818 | 2.77495 | 0 | -3.906578
2.83062 | 27.1919 | 12.2197 | 2.94335 | 2.83569 | 4.32719 | 2.94578 | 0 | -4.142668
3.14173 | 26.7184 | 12.1909 | 2.97033 | 2.89326 | 4.21455 | 2.86595 | 0 | -4.431798
2.75127 | 26.7805 | 12.3051 | 2.96561 | 2.83928 | 4.096 | 2.98831 | 0 | -3.823909
2.68081 | 26.8819 | 12.3236 | 2.91874 | 2.71088 | 4.14578 | 2.91859 | 0 | -3.735182
3.42042 | 26.6712 | 12.273 | 2.96511 | 2.76159 | 4.05144 | 2.91847 | 0 | -4.585027
2.95493 | 26.519 | 12.4408 | 3.02152 | 2.73877 | 4.19598 | 3.12679 | 0 | -4.167491
2.8342 | 26.4611 | 12.4351 | 2.96777 | 2.72124 | 4.12382 | 2.91961 | 0 | -3.896196
2.49682 | 26.2981 | 12.6059 | 3.02242 | 2.8503 | 4.16711 | 3.0494 | 0 | -3.651695
2.64856 | 26.0927 | 12.402 | 3.0115 | 2.83216 | 4.08674 | 3.11425 | 0 | -3.728158
2.89153 | 25.7562 | 12.6087 | 2.98034 | 2.81655 | 3.95516 | 3.19039 | 0 | -3.872895
2.2196 | 25.7835 | 12.6322 | 3.04847 | 2.79958 | 4.06412 | 3.23125 | 0 | -3.302771
3.50059 | 25.103 | 12.4197 | 2.97914 | 2.68476 | 4.03734 | 3.1019 | 0 | -4.721246
3.40921 | 25.0509 | 12.5641 | 3.04835 | 2.69288 | 4.06227 | 3.23651 | 0 | -4.657577
2.83055 | 24.9082 | 12.67 | 3.17295 | 2.762 | 4.06189 | 3.39956 | 0 | -3.962574
3.36832 | 24.3219 | 12.5532 | 3.02337 | 2.8368 | 3.92216 | 3.41195 | 0 | -4.508638
2.59792 | 24.1005 | 12.5334 | 2.98173 | 2.71299 | 4.06351 | 3.50561 | 0 | -3.66354
2.87614 | 23.7462 | 12.5438 | 3.00123 | 2.82623 | 4.02028 | 3.51356 | 0 | -3.978811
3.17604 | 23.3853 | 12.5262 | 3.05066 | 2.81175 | 4.12159 | 3.64654 | 0 | -4.522879
3.2406 | 22.9233 | 12.5054 | 3.0172 | 2.80422 | 4.0511 | 3.8589 | 0 | -4.568636
2.89377 | 22.7924 | 12.6218 | 3.04132 | 2.78103 | 4.07876 | 3.90576 | 0 | -4.124939
3.19358 | 22.02 | 12.4227 | 2.95504 | 2.6957 | 4.04589 | 4.08161 | 0 | -4.49485
3.05074 | 21.933 | 12.3972 | 3.02837 | 2.79438 | 4.06291 | 4.17515 | 0 | -4.376751
2.66108 | 21.4878 | 12.4094 | 3.01484 | 2.7567 | 4.01419 | 4.30303 | 0 | -3.821023
3.17886 | 20.9925 | 12.2159 | 2.97821 | 2.87995 | 4.09914 | 4.36011 | 0 | -4.69897
2.88258 | 20.4567 | 12.2779 | 3.02029 | 2.82122 | 4.12262 | 4.64879 | 0 | -4.309804
3.37794 | 19.5399 | 12.2089 | 2.9321 | 2.89677 | 4.22214 | 4.7557 | 0 | -5.39794
3.05055 | 18.9461 | 11.941 | 2.90792 | 2.87284 | 4.18414 | 4.93056 | 0 | -4.744727
2.73357 | 18.5711 | 12.0931 | 2.9467 | 2.94355 | 4.18358 | 4.91389 | 0 | -4.267606
2.77335 | 18.0706 | 11.5399 | 2.81322 | 3.10957 | 4.3973 | 4.92163 | 0 | -4.69897
3.13791 | 15.9348 | 11.051 | 2.7172 | 3.19192 | 4.41236 | 5.30275 | 0 | -6
2.46472 | 15.1458 | 11.1812 | 2.67885 | 2.98514 | 4.48876 | 5.69613 | 0 | -4.420216
3.17211 | 14.6933 | 11.2613 | 2.65439 | 2.9473 | 4.44155 | 5.54789 | 0 | -6
2.56653 | 13.5649 | 11.5483 | 2.88035 | 3.1128 | 4.49339 | 5.91092 | 0 | -4.769551
3.13436 | 13.2223 | 11.4986 | 2.79463 | 3.06959 | 4.29584 | 5.9417 | 0 | -6
2.87486 | 13.187 | 11.6476 | 2.84181 | 3.1281 | 4.42883 | 5.93851 | 0 | -5.39794
2.70604 | 12.8684 | 11.9353 | 2.92667 | 3.08336 | 4.21528 | 6.05058 | 0 | -4.638272
2.92939 | 12.9809 | 12.2259 | 2.96614 | 3.13386 | 4.21966 | 6.1053 | 0 | -5.09691
3.29368 | 12.8587 | 12.1039 | 2.92222 | 3.13529 | 4.20973 | 5.96841 | 0 | -6
3.22291 | 12.7845 | 12.0127 | 2.9177 | 3.10386 | 4.24487 | 5.92868 | 0 | -6
3.15735 | 12.8473 | 12.1468 | 2.98302 | 3.07663 | 4.27315 | 6.11317 | 0 | -6
3.11318 | 12.6339 | 11.9977 | 2.92458 | 3.137 | 4.36151 | 6.06563 | 0 | -6
2.67374 | 12.5953 | 11.8063 | 2.84272 | 3.11403 | 4.42831 | 6.01711 | 0 | -4.958607
2.78801 | 12.6138 | 11.8861 | 2.82564 | 3.22005 | 4.31348 | 5.85596 | 0 | -5
3.19425 | 12.6815 | 12.1268 | 2.9816 | 3.08146 | 4.22188 | 6.19337 | 0 | -6
2.95728 | 12.7291 | 12.1807 | 3.00524 | 3.0771 | 4.28144 | 6.29186 | 0 | -5.30103
2.5635 | 12.747 | 12.2165 | 3.03362 | 3.12906 | 4.26707 | 6.08237 | 0 | -4.481486
2.68116 | 12.8183 | 12.1731 | 2.95779 | 3.0361 | 4.20402 | 6.23391 | 0 | -4.585027
2.60105 | 12.689 | 12.2124 | 2.96153 | 3.03865 | 4.18163 | 6.20831 | 0 | -4.408935
2.91705 | 12.5328 | 11.9153 | 2.91698 | 3.0938 | 4.31532 | 6.07101 | 0 | -5.30103
3.19117 | 12.747 | 12.0013 | 2.87918 | 3.03482 | 4.27466 | 6.13258 | 0 | -6
2.9231 | 12.6497 | 12.079 | 2.89491 | 3.09514 | 4.28986 | 6.06698 | 0 | -5.221849
3.15424 | 12.6816 | 11.9562 | 2.90168 | 3.1271 | 4.27009 | 6.04719 | 0 | -6
3.09617 | 12.6951 | 12.0954 | 2.91171 | 3.11314 | 4.23218 | 5.96952 | 0 | -5.522879
2.62828 | 12.6233 | 12.1942 | 3.03051 | 3.0577 | 4.19837 | 6.0756 | 0 | -4.468521
3.04238 | 12.796 | 12.1684 | 3.05307 | 3.11677 | 4.27798 | 6.06804 | 0 | -5.522879
2.64438 | 12.7426 | 12.2093 | 3.01161 | 3.05803 | 4.19679 | 6.3292 | 0 | -4.537602
3.20023 | 12.7694 | 12.1639 | 2.9731 | 3.04735 | 4.17776 | 6.25729 | 0 | -5.69897
3.0651 | 12.7709 | 12.1065 | 2.93489 | 3.14057 | 4.35072 | 6.08519 | 0 | -5.69897
2.31297 | 12.8587 | 12.1847 | 2.96412 | 3.03333 | 4.32727 | 6.2681 | 0 | -4.142668
2.74553 | 12.7547 | 12.1987 | 2.97316 | 3.04911 | 4.2038 | 6.11397 | 0 | -4.677781
3.04581 | 12.7053 | 11.9976 | 2.90456 | 3.14075 | 4.24528 | 6.13186 | 0 | -5.522879
2.96538 | 12.5869 | 11.8179 | 2.88061 | 3.18475 | 4.36136 | 6.14747 | 0 | -5.69897
3.12717 | 12.6184 | 11.8466 | 2.87195 | 3.17503 | 4.3003 | 6.00134 | 0 | -6
2.80369 | 12.6742 | 12.1644 | 2.96983 | 3.09011 | 4.19598 | 6.0731 | 0 | -4.79588
2.60735 | 12.6932 | 12.1303 | 3.01145 | 3.07694 | 4.24231 | 6.03259 | 0 | -4.49485
2.92722 | 12.7168 | 11.7699 | 2.93857 | 3.0964 | 4.26331 | 6.03335 | 0 | -5.221849
3.05534 | 27.4301 | 11.9386 | 2.85418 | 3.04237 | 4.28104 | 2.95375 | 0 | -4.431798
3.20676 | 27.3336 | 12.0742 | 2.86033 | 3.01374 | 4.26135 | 2.80699 | 0 | -4.585027
3.56718 | 27.2495 | 11.8789 | 2.82471 | 3.09726 | 4.28127 | 3.05589 | 0 | -5.30103
3.02014 | 27.4495 | 11.982 | 2.83544 | 2.99921 | 4.29539 | 2.94757 | 0 | -4.387216
2.84175 | 27.2293 | 11.8948 | 2.84394 | 3.0541 | 4.2505 | 2.98327 | 0 | -4.124939
3.17263 | 27.3572 | 11.9751 | 2.86981 | 2.9727 | 4.19341 | 2.93918 | 0 | -4.468521
3.20104 | 27.2781 | 11.8894 | 2.84694 | 3.00911 | 4.24827 | 2.86825 | 0 | -4.568636
2.96117 | 27.1797 | 11.8845 | 2.84007 | 2.89579 | 4.18542 | 2.80176 | 0 | -4.119186
3.41423 | 27.4049 | 11.8164 | 2.86094 | 2.96479 | 4.33723 | 2.94345 | 0 | -5.045757
3.22164 | 27.3203 | 11.8434 | 2.84183 | 2.97952 | 4.20264 | 2.89509 | 0 | -4.537602
3.87251 | 27.3787 | 12.0178 | 2.83929 | 3.07367 | 4.23164 | 2.9112 | 0 | -6
3.25066 | 27.2751 | 12.0316 | 2.85776 | 3.01626 | 4.26489 | 2.98642 | 0 | -4.69897
2.80146 | 27.5621 | 11.9965 | 2.91809 | 3.03441 | 4.28081 | 2.90695 | 0 | -4.107905
3.42852 | 27.202 | 11.9895 | 2.81706 | 2.95012 | 4.25511 | 2.80729 | 0 | -4.920819
2.7209 | 27.4982 | 12.0928 | 2.89456 | 3.00013 | 4.24976 | 3.09748 | 0 | -4
3.11952 | 27.3065 | 11.9712 | 2.88965 | 2.98321 | 4.35196 | 2.94798 | 0 | -4.60206
2.95807 | 27.4143 | 11.9653 | 2.84346 | 2.98524 | 4.18726 | 3.13857 | 0 | -4.207608
2.46167 | 27.6614 | 12.1287 | 2.90158 | 3.01724 | 4.27279 | 2.99355 | 0 | -3.725842
3.58573 | 27.3245 | 11.9075 | 2.82846 | 3.06342 | 4.26747 | 2.80726 | 0 | -5.30103
2.94693 | 27.1632 | 11.9783 | 2.86522 | 3.00263 | 4.29518 | 2.81869 | 0 | -4.267606
2.53814 | 27.463 | 12.007 | 2.91245 | 3.06297 | 4.37306 | 3.08964 | 0 | -3.935542
2.73559 | 27.2961 | 12.0295 | 2.9124 | 3.03906 | 4.25592 | 3.02934 | 0 | -4.022276
2.85553 | 27.4933 | 11.8479 | 2.91583 | 3.02125 | 4.25145 | 2.81535 | 0 | -4.113509
2.35646 | 27.4939 | 12.1298 | 2.88708 | 3.0458 | 4.37404 | 3.00976 | 0 | -3.718967
2.82329 | 27.1175 | 11.8847 | 2.8834 | 3.06462 | 4.30936 | 2.87788 | 0 | -4.161151
2.1573 | 27.5435 | 12.1643 | 2.88755 | 3.03752 | 4.41636 | 3.12356 | 0 | -3.571865
2.52472 | 27.3967 | 11.9515 | 2.91107 | 3.13264 | 4.25924 | 2.9534 | 0 | -3.801343
2.64922 | 27.1031 | 11.9631 | 2.83788 | 3.00793 | 4.23694 | 2.98237 | 0 | -3.869666
2.76358 | 27.3446 | 12.0228 | 2.9047 | 3.02045 | 4.35168 | 3.03096 | 0 | -4.154902
3.38976 | 27.2844 | 12.0369 | 2.85469 | 3.0577 | 4.25085 | 2.81407 | 0 | -4.886057
2.17755 | 27.3307 | 11.9871 | 2.87229 | 2.97808 | 4.27427 | 2.84306 | 0 | -3.383
2.44743 | 27.4186 | 12.1025 | 2.8711 | 3.04944 | 4.26004 | 2.94316 | 0 | -3.69037
2.88557 | 27.3148 | 12.0283 | 2.85782 | 3.04815 | 4.26934 | 2.94606 | 0 | -4.200659
3.00555 | 27.1568 | 12.018 | 2.88321 | 3.02571 | 4.322 | 2.97088 | 0 | -4.420216
2.96973 | 27.0241 | 11.8619 | 2.8821 | 3.01968 | 4.27002 | 2.91139 | 0 | -4.29243
3.04086 | 27.2921 | 12.0955 | 2.90588 | 3.17263 | 4.3359 | 2.92669 | 0 | -4.537602
3.21509 | 27.0579 | 12.1823 | 2.88597 | 3.06897 | 4.35524 | 2.93479 | 0 | -4.769551
3.23125 | 26.8778 | 12.1807 | 2.80082 | 3.08359 | 4.32621 | 2.88396 | 0 | -4.744727
2.49341 | 27.0225 | 12.0729 | 2.86968 | 2.94611 | 4.30614 | 2.857 | 0 | -3.732828
3.56404 | 27.0546 | 12.0284 | 2.95615 | 3.02841 | 4.3366 | 2.89953 | 0 | -5.39794
2.78012 | 27.1268 | 12.164 | 2.96032 | 3.07068 | 4.38172 | 2.8347 | 0 | -4.200659
2.65147 | 26.4651 | 11.9866 | 2.89518 | 2.9806 | 4.32398 | 2.90337 | 0 | -3.946922
2.66715 | 26.8584 | 12.0634 | 2.90877 | 3.05846 | 4.37018 | 3.02068 | 0 | -4.065502
2.60777 | 26.6264 | 12.1311 | 2.92591 | 3.0381 | 4.39264 | 3.15423 | 0 | -4.040959
3.00661 | 26.4074 | 12.2284 | 3.00673 | 3.0707 | 4.31263 | 2.92189 | 0 | -4.443697
2.28988 | 26.5818 | 12.2748 | 2.94417 | 2.96489 | 4.42977 | 3.02492 | 0 | -3.688246
1.90992 | 26.4293 | 12.3716 | 3.07763 | 3.06993 | 4.33069 | 2.88652 | 0 | -3.259637
2.65207 | 25.9178 | 11.9672 | 3.00274 | 2.9837 | 4.32236 | 2.98908 | 0 | -3.978811
2.80257 | 25.9688 | 12.0554 | 2.99948 | 2.98391 | 4.49319 | 2.88815 | 0 | -4.346787
3.42838 | 25.7098 | 12.0745 | 3.07521 | 2.96228 | 4.48205 | 2.99158 | 0 | -5.39794
2.11662 | 25.6054 | 12.075 | 3.1038 | 2.97368 | 4.45955 | 2.96803 | 0 | -3.534617
3.28934 | 25.4571 | 12.05 | 3.04701 | 2.88296 | 4.43455 | 2.98126 | 0 | -5
2.70976 | 25.4197 | 12.1218 | 3.08477 | 2.97132 | 4.53254 | 2.94601 | 0 | -4.29243
3.14303 | 24.8385 | 12.0529 | 3.04569 | 2.87322 | 4.3913 | 2.92858 | 0 | -4.69897
2.41488 | 24.9113 | 12.1269 | 3.08967 | 3.02493 | 4.46993 | 3.01925 | 0 | -3.88941
2.58514 | 24.4294 | 12.2076 | 3.08912 | 2.93994 | 4.43558 | 2.98199 | 0 | -4.022276
2.36662 | 24.2868 | 12.204 | 3.08307 | 2.99265 | 4.55765 | 2.94911 | 0 | -3.899629
3.27403 | 23.8432 | 12.1662 | 3.13717 | 2.89938 | 4.53205 | 2.92322 | 0 | -5.221849
3.21743 | 23.4101 | 12.0776 | 3.15671 | 2.87443 | 4.56857 | 2.91169 | 0 | -5.154902
2.96534 | 23.2298 | 12.3088 | 3.13213 | 2.96462 | 4.62336 | 3.07033 | 0 | -4.853872
2.8449 | 22.7876 | 12.1553 | 3.09524 | 2.89464 | 4.57574 | 2.94592 | 0 | -4.537602
2.60944 | 22.5581 | 12.2287 | 3.00126 | 2.96715 | 4.6637 | 3.03811 | 0 | -4.327902
3.06588 | 22.0086 | 12.1785 | 3.06392 | 2.84407 | 4.77423 | 3.04443 | 0 | -5.221849
2.74042 | 21.7702 | 12.1669 | 3.08245 | 2.79181 | 4.82367 | 2.98042 | 0 | -4.69897
2.68833 | 21.2038 | 12.1231 | 3.04887 | 2.93339 | 4.72359 | 3.08251 | 0 | -4.552842
2.81056 | 20.297 | 12.0629 | 3.06748 | 2.94859 | 4.94855 | 3.05966 | 0 | -5.154902
2.65573 | 18.5576 | 12.0321 | 2.93265 | 2.98001 | 5.55016 | 2.816 | 0 | -6
4.77187 | 12.2081 | 11.5023 | 2.79523 | 3.12184 | 6.60334 | 2.73134 | 0 | -0.1314261
5.20321 | 12.1399 | 11.1543 | 2.70422 | 3.30465 | 6.78052 | 2.80206 | 0 | -1.61588
2.58112 | 28.3979 | 12.0598 | 2.86625 | 2.96079 | 4.17199 | 2.94404 | 0 | -3.728158
3.14579 | 27.9318 | 11.8805 | 2.84356 | 2.88707 | 4.21955 | 2.93037 | 0 | -4.420216
3.78731 | 28.1185 | 11.9122 | 2.80222 | 2.97498 | 4.13444 | 2.73828 | 0 | -5.39794
3.06927 | 28.2419 | 11.9814 | 2.80337 | 2.99304 | 4.14332 | 2.94014 | 0 | -4.259637
3.89783 | 28.0925 | 11.9022 | 2.88813 | 3.00026 | 4.28273 | 2.8639 | 0 | -6
2.92683 | 28.4597 | 12.0889 | 2.85705 | 2.96433 | 4.22468 | 2.99669 | 0 | -4.187087
2.62576 | 28.1476 | 11.9812 | 2.87849 | 3.03848 | 4.22644 | 3.05202 | 0 | -3.869666
3.1022 | 28.3401 | 12.0047 | 2.83117 | 2.87849 | 4.22294 | 2.99007 | 0 | -4.366532
3.18191 | 28.2836 | 12.0206 | 2.79463 | 2.9184 | 4.22343 | 2.90399 | 0 | -4.468521
3.31436 | 28.502 | 11.9857 | 2.84188 | 3.08207 | 4.31143 | 2.93254 | 0 | -4.853872
2.96377 | 28.4577 | 12.0072 | 2.80963 | 3.07044 | 4.2285 | 2.80671 | 0 | -4.229148
3.46768 | 28.1624 | 11.9684 | 2.90668 | 3.04169 | 4.20443 | 2.90437 | 0 | -4.958607
3.02225 | 28.3752 | 12.0889 | 2.85995 | 2.99308 | 4.27373 | 2.96849 | 0 | -4.366532
2.8748 | 28.0705 | 11.7705 | 2.81123 | 3.01686 | 4.22635 | 2.70515 | 0 | -4.070581
3.21313 | 28.1287 | 12.0487 | 2.76787 | 2.99993 | 4.29174 | 2.92532 | 0 | -4.638272
2.53088 | 28.0937 | 11.8595 | 2.88072 | 3.03172 | 4.25914 | 2.87092 | 0 | -3.756962
2.71273 | 28.0168 | 11.991 | 2.77727 | 3.01636 | 4.25258 | 2.99783 | 0 | -3.958607
2.95177 | 28.4059 | 12.1216 | 2.8924 | 3.10451 | 4.27684 | 3.03909 | 0 | -4.337242
3.92516 | 27.8683 | 11.8111 | 2.7836 | 2.94766 | 4.25234 | 2.88992 | 0 | -6
3.37287 | 27.7954 | 11.9833 | 2.81704 | 3.01152 | 4.24508 | 2.90325 | 0 | -4.823909
3.42664 | 28.4375 | 12.1259 | 2.79789 | 2.92374 | 4.28649 | 2.99237 | 0 | -4.958607
2.89345 | 28.1318 | 12.0965 | 2.84871 | 3.08822 | 4.35398 | 2.98792 | 0 | -4.327902
2.53265 | 28.4037 | 12.0306 | 2.88643 | 3.0615 | 4.32879 | 2.94019 | 0 | -3.860121
3.35066 | 28.0589 | 11.9946 | 2.72997 | 3.03193 | 4.20186 | 2.89358 | 0 | -4.721246
3.01606 | 28.133 | 11.895 | 2.87037 | 3.12815 | 4.30638 | 2.94604 | 0 | -4.443697
3.74797 | 28.1228 | 12.0668 | 2.84842 | 2.99576 | 4.37199 | 3.03084 | 0 | -5.69897
3.00491 | 28.2032 | 12.0063 | 2.89322 | 3.072 | 4.31894 | 2.94216 | 0 | -4.420216
2.37572 | 28.3469 | 12.1093 | 2.89297 | 3.04552 | 4.30477 | 2.98962 | 0 | -3.679854
2.83805 | 28.1984 | 12.1007 | 2.87388 | 3.08246 | 4.36055 | 3.01767 | 0 | -4.267606
2.92229 | 28.2174 | 12.1169 | 2.87323 | 3.07419 | 4.30658 | 3.15536 | 0 | -4.337242
3.26545 | 28.1555 | 12.1144 | 2.86024 | 3.1181 | 4.31032 | 3.38773 | 0 | -4.886057
3.27343 | 28.3852 | 12.2022 | 2.92561 | 3.11365 | 4.35365 | 3.35005 | 0 | -4.958607
2.79181 | 28.2182 | 12.1689 | 2.85161 | 3.13811 | 4.34853 | 3.03223 | 0 | -4.221849
2.96991 | 27.9863 | 12.0964 | 2.88255 | 3.13215 | 4.30376 | 2.84372 | 0 | -4.366532
2.60942 | 28.4528 | 12.2807 | 2.89457 | 3.07736 | 4.30433 | 2.93564 | 0 | -3.939302
3.77396 | 27.7451 | 11.9974 | 2.8539 | 3.00475 | 4.29941 | 2.90181 | 0 | -5.69897
3.03618 | 28.2451 | 12.1952 | 2.89362 | 3.1086 | 4.31989 | 2.88374 | 0 | -4.468521
3.14099 | 28.0775 | 12.0289 | 2.85868 | 3.1393 | 4.28195 | 2.80747 | 0 | -4.568636
3.0274 | 27.8261 | 12.0291 | 2.88968 | 3.12328 | 4.258 | 2.85625 | 0 | -4.387216
3.53093 | 28.0584 | 12.2821 | 3.02243 | 3.08351 | 4.27293 | 2.92992 | 0 | -5.221849
3.23095 | 27.8167 | 12.1001 | 2.88728 | 3.03952 | 4.23794 | 2.81678 | 0 | -4.60206
3.21144 | 28.1534 | 12.2184 | 2.83774 | 3.06055 | 4.2956 | 2.97504 | 0 | -4.677781
3.60909 | 27.7445 | 12.0472 | 2.90676 | 3.0532 | 4.28076 | 2.95076 | 0 | -5.39794
3.25124 | 28.0911 | 12.0665 | 2.86972 | 3.12765 | 4.25024 | 2.97773 | 0 | -4.721246
3.061 | 27.9668 | 12.0283 | 2.88117 | 3.26538 | 4.39106 | 2.9911 | 0 | -4.677781
2.61229 | 27.6342 | 11.9211 | 2.92724 | 3.18442 | 4.25093 | 2.94572 | 0 | -3.910095
3.09053 | 27.6072 | 11.9669 | 3.00631 | 3.14808 | 4.27292 | 2.88642 | 0 | -4.522879
2.47049 | 27.6743 | 12.0964 | 2.84736 | 3.30164 | 4.1996 | 2.8464 | 0 | -3.718967
3.69481 | 27.4173 | 11.994 | 2.84152 | 3.06191 | 4.1776 | 3.0148 | 0 | -5.39794
2.84437 | 27.7602 | 11.9794 | 2.99202 | 3.1723 | 4.26807 | 3.06908 | 0 | -4.236572
2.48948 | 27.4878 | 11.913 | 2.94937 | 3.22837 | 4.20276 | 2.73467 | 0 | -3.707744
3.221 | 27.5452 | 12.175 | 2.99448 | 3.32059 | 4.31658 | 2.85776 | 0 | -4.853872
2.426 | 27.28 | 11.9667 | 2.9589 | 3.31426 | 4.18787 | 3.0014 | 0 | -3.701147
3.13631 | 27.1448 | 12.1722 | 2.99806 | 3.37217 | 4.18564 | 2.95341 | 0 | -4.585027
2.18963 | 27.1317 | 12.2137 | 3.00378 | 3.50578 | 4.19489 | 3.02956 | 0 | -3.551294
3.07858 | 26.7787 | 12.4276 | 3.07576 | 3.47079 | 4.14749 | 2.9225 | 0 | -4.508638
2.54067 | 26.4329 | 12.1251 | 2.95599 | 3.56595 | 4.20025 | 2.86985 | 0 | -3.896196
2.88189 | 26.3713 | 12.2836 | 2.99511 | 3.44202 | 4.09728 | 2.88321 | 0 | -4.167491
3.11279 | 26.0232 | 12.1602 | 2.97351 | 3.61499 | 4.07528 | 2.76933 | 0 | -4.481486
2.77993 | 25.7896 | 12.3213 | 3.0368 | 3.58049 | 4.04063 | 2.71233 | 0 | -4.004365
2.56901 | 25.5617 | 12.4115 | 3.02824 | 3.66269 | 4.06659 | 2.74829 | 0 | -3.823909
3.10927 | 25.4074 | 12.3038 | 3.04958 | 3.87618 | 4.04854 | 2.75062 | 0 | -4.568636
3.30298 | 24.7012 | 12.2478 | 3.00643 | 3.73537 | 3.97176 | 2.60874 | 0 | -4.677781
3.37997 | 24.7037 | 12.3362 | 3.07039 | 3.89604 | 4.06864 | 2.75121 | 0 | -5.045757
2.97577 | 24.3454 | 12.4269 | 3.1422 | 3.87762 | 3.99242 | 2.86273 | 0 | -4.356547
2.33752 | 24.0203 | 12.35 | 3.00833 | 3.8881 | 4.09323 | 2.6714 | 0 | -3.640165
3.36526 | 23.5398 | 12.2976 | 3.05756 | 4.12587 | 3.89737 | 2.64403 | 0 | -4.886057
3.82112 | 23.2121 | 12.1883 | 2.92724 | 4.05452 | 3.94252 | 2.66256 | 0 | -6
2.73468 | 23.2808 | 12.489 | 3.10091 | 4.28421 | 4.05488 | 2.69427 | 0 | -4.221849
3.02806 | 22.5132 | 12.279 | 3.07051 | 4.16926 | 3.8635 | 2.69571 | 0 | -4.356547
3.01702 | 22.0742 | 12.0919 | 2.99996 | 4.35873 | 4.06715 | 2.63877 | 0 | -4.677781
2.65063 | 22.0882 | 12.4228 | 3.07873 | 4.62302 | 4.00923 | 2.84357 | 0 | -4.21467
3.04943 | 21.1735 | 12.154 | 2.98361 | 4.55881 | 3.95216 | 2.83576 | 0 | -4.721246
2.66905 | 20.8858 | 11.9548 | 3.12116 | 4.87931 | 4.17745 | 2.84586 | 0 | -4.568636
2.53976 | 12.9851 | 12.2362 | 3.31934 | 7.41118 | 4.0248 | 2.94871 | 0 | -5.69897
2.08636 | 13.0931 | 12.2201 | 3.27429 | 7.71664 | 4.13664 | 2.91175 | 0 | -5.09691
2.30819 | 13.3764 | 12.9351 | 3.48881 | 7.04784 | 3.95465 | 3.1172 | 0 | -4.853872
2.08107 | 13.3453 | 12.5701 | 3.45638 | 7.43861 | 4.14018 | 3.19353 | 0 | -4.958607
2.27599 | 13.3718 | 12.8818 | 3.51511 | 7.33242 | 4.00918 | 3.06817 | 0 | -5.045757
3.39776 | 13.1244 | 12.0923 | 2.93635 | 2.98505 | 3.99104 | 6.20778 | 0 | -6
3.23194 | 13.2357 | 11.9572 | 2.95975 | 3.04839 | 3.99913 | 6.24801 | 0 | -5.522879
3.12763 | 12.9154 | 11.8674 | 2.8825 | 3.09238 | 4.01471 | 5.79728 | 0 | -5.221849
1.94494 | 13.167 | 11.9122 | 2.9543 | 2.93755 | 3.97912 | 6.1029 | 0 | -3.224754
3.04612 | 13.2147 | 11.9356 | 2.92009 | 2.94967 | 3.91692 | 6.02333 | 0 | -4.79588
2.77893 | 13.1841 | 12.0198 | 2.93657 | 2.99728 | 3.95783 | 6.17034 | 0 | -4.376751
2.58175 | 13.1648 | 11.8702 | 2.97054 | 3.11751 | 3.97244 | 6.06442 | 0 | -4.113509
2.7503 | 13.1924 | 11.7274 | 2.83855 | 3.04063 | 4.01821 | 5.89837 | 0 | -4.387216
3.14561 | 13.1292 | 11.7619 | 2.89783 | 3.11059 | 4.04071 | 5.80979 | 0 | -5.30103
2.82393 | 13.0217 | 11.7328 | 2.84185 | 3.11381 | 3.94409 | 5.92821 | 0 | -4.455932
2.71964 | 12.875 | 11.5962 | 2.84392 | 3.04326 | 3.96929 | 5.88947 | 0 | -4.283997
3.37451 | 12.9208 | 11.6872 | 2.7697 | 3.04631 | 3.9809 | 5.99945 | 0 | -6
2.5985 | 13.0656 | 11.6742 | 2.95246 | 3.09035 | 3.86792 | 6.13003 | 0 | -4.013228
3.22724 | 12.9341 | 11.5927 | 2.82541 | 2.99613 | 3.94539 | 5.82695 | 0 | -5.39794
2.41192 | 13.2704 | 11.7485 | 2.94158 | 3.18891 | 3.93684 | 5.99339 | 0 | -3.826814
3.37183 | 13.1871 | 11.9343 | 2.84252 | 3.01953 | 3.8833 | 5.9275 | 0 | -5.522879
2.46609 | 13.0277 | 11.7383 | 2.87279 | 2.95959 | 3.75929 | 5.9737 | 0 | -3.616185
3.24317 | 13.0576 | 11.7581 | 2.9068 | 2.95669 | 3.60965 | 6.02604 | 0 | -4.769551
2.91725 | 13.2498 | 11.8031 | 2.96966 | 2.92971 | 3.68128 | 6.1913 | 0 | -4.244125
2.40224 | 13.1609 | 11.8394 | 2.91315 | 3.12046 | 3.69237 | 6.12468 | 0 | -3.545155
3.10406 | 13.2568 | 11.6853 | 2.85856 | 2.99225 | 3.62682 | 6.07426 | 0 | -4.522879
2.87834 | 13.1984 | 11.7277 | 2.91044 | 3.11029 | 3.69209 | 5.90231 | 0 | -4.21467
2.24771 | 13.1596 | 11.6125 | 2.85071 | 2.97479 | 3.60976 | 5.98527 | 0 | -3.189767
2.09986 | 13.2116 | 11.7222 | 2.86719 | 3.09871 | 3.62353 | 5.95532 | 0 | -3.072117
2.71076 | 13.1721 | 11.6663 | 2.85097 | 3.04701 | 3.53097 | 6.08803 | 0 | -3.754487
3.35653 | 13.0816 | 11.5576 | 2.90288 | 3.05117 | 3.54531 | 5.9487 | 0 | -5
2.89684 | 13.2004 | 11.4807 | 3.03463 | 3.01626 | 3.58747 | 6.08025 | 0 | -4.130768
2.16264 | 12.5377 | 10.8115 | 2.78211 | 2.7974 | 3.32948 | 5.61009 | 0 | -2.665747
2.3346 | 12.4231 | 10.7871 | 2.78555 | 2.77509 | 3.3117 | 5.64693 | 0 | -2.8471
2.29366 | 12.9298 | 11.2248 | 2.89747 | 2.84279 | 3.3459 | 5.88901 | 0 | -2.93442
2.22673 | 13.224 | 11.3828 | 2.88023 | 2.93238 | 3.48683 | 6.1011 | 0 | -3.050122
2.0419 | 13.2737 | 11.3441 | 2.93354 | 3.03471 | 3.43112 | 6.06076 | 0 | -2.825649
3.11035 | 13.3596 | 11.3493 | 2.91794 | 2.99094 | 3.40251 | 6.12654 | 0 | -4.259637
2.33252 | 13.5206 | 11.4307 | 2.99004 | 3.05121 | 3.44338 | 6.15676 | 0 | -3.198596
2.78507 | 13.276 | 11.2209 | 2.88132 | 2.95235 | 3.33137 | 5.92004 | 0 | -3.58838
2.63332 | 13.2851 | 11.0978 | 2.84292 | 2.97874 | 3.22492 | 5.97015 | 0 | -3.277366
2.89108 | 13.2874 | 11.1443 | 2.84582 | 2.95891 | 3.19827 | 6.07973 | 0 | -3.625252
2.04492 | 13.6885 | 11.3754 | 2.90084 | 3.05753 | 3.22083 | 6.15499 | 0 | -2.675923
2.8044 | 13.5055 | 11.1958 | 2.92814 | 2.92641 | 3.27351 | 6.03538 | 0 | -3.568636
1.79645 | 13.4047 | 11.133 | 2.89455 | 3.02806 | 3.2437 | 5.97425 | 0 | -2.38637
2.24305 | 13.0847 | 10.8115 | 2.77496 | 2.91252 | 3.06085 | 5.82291 | 0 | -2.597051
2.76745 | 13.3385 | 10.7124 | 2.83407 | 2.89125 | 3.02018 | 5.93026 | 0 | -3.208309
2.59462 | 13.3388 | 10.8895 | 2.80136 | 2.91516 | 3.00513 | 5.89711 | 0 | -2.974694
2.29223 | 13.3658 | 10.6429 | 2.85589 | 2.88718 | 2.94653 | 5.99762 | 0 | -2.58054
1.84305 | 13.369 | 10.7385 | 2.88306 | 2.92668 | 2.9435 | 6.15323 | 0 | -2.170118
2.37838 | 13.4189 | 10.5282 | 2.91325 | 2.96612 | 2.85584 | 5.97749 | 0 | -2.61997
2.30753 | 13.3163 | 10.3653 | 2.91816 | 2.92959 | 2.77311 | 5.83458 | 0 | -2.432386
1.79328 | 13.2341 | 10.3892 | 2.88498 | 2.83388 | 2.72539 | 6.19166 | 0 | -1.915245
1.82513 | 13.2685 | 10.1986 | 2.96161 | 2.83227 | 2.69181 | 6.11946 | 0 | -1.906123
1.62538 | 13.3107 | 10.3 | 2.8832 | 2.92248 | 2.68746 | 5.97835 | 0 | -1.715818
1.80368 | 13.3221 | 10.139 | 2.86308 | 2.86581 | 2.58277 | 6.08186 | 0 | -1.791639
2.86164 | 12.9892 | 10.0811 | 2.8798 | 2.841 | 2.57233 | 6.0901 | 0 | -2.901356
1.471 | 12.9308 | 9.83675 | 2.85079 | 2.88274 | 2.54957 | 6.13049 | 0 | -1.429399
2.64089 | 12.646 | 9.72277 | 2.83739 | 2.74539 | 2.41418 | 6.09551 | 0 | -2.430743
3.24266 | 12.4021 | 9.54579 | 2.75731 | 2.66453 | 2.28483 | 6.08642 | 0 | -3.079355
2.03235 | 12.2009 | 9.31338 | 2.78574 | 2.65851 | 2.23029 | 5.9224 | 0 | -1.567223
2.02034 | 11.8042 | 9.1173 | 2.59047 | 2.61089 | 2.21865 | 5.90534 | 0 | -1.467182
2.37158 | 11.388 | 8.77723 | 2.59551 | 2.56635 | 2.11959 | 5.89866 | 0 | -1.6765
1.48838 | 11.2269 | 8.59526 | 2.5411 | 2.53623 | 2.1074 | 5.98794 | 0 | -0.8246187
1.44831 | 11.0334 | 8.48733 | 2.48784 | 2.52578 | 2.07929 | 5.81509 | 0 | -0.7149268
1.56872 | 10.6813 | 8.3219 | 2.49703 | 2.36072 | 1.97474 | 5.85789 | 0 | -0.703721
1.76428 | 9.53453 | 7.86349 | 2.27374 | 2.23288 | 1.90806 | 5.52755 | 0 | -0.6219166
2.34318 | 7.2319 | 6.97032 | 1.83393 | 1.84653 | 1.7264 | 4.44339 | 0 | -0.4658444
2.97463 | 6.99428 | 6.94063 | 1.8288 | 1.91675 | 1.77459 | 4.23613 | 0 | -1.046231
2.49199 | 6.81359 | 6.96575 | 1.72872 | 1.99792 | 1.78735 | 3.95512 | 0 | -0.5549862
2.71034 | 5.54528 | 6.108 | 1.4374 | 1.83063 | 1.70151 | 2.58097 | 0 | -0.1643265
3.03893 | 27.5537 | 12.0257 | 2.84963 | 2.85203 | 4.32421 | 3.07343 | 0 | -4.408935
3.08009 | 27.524 | 11.9241 | 2.86115 | 2.92225 | 4.2899 | 3.04164 | 0 | -4.455932
2.64859 | 27.2719 | 11.8057 | 2.8483 | 2.86239 | 4.13949 | 2.88734 | 0 | -3.705534
3.92158 | 27.1936 | 11.9164 | 2.7624 | 2.81708 | 4.23669 | 2.80488 | 0 | -6
3.33907 | 27.4604 | 11.9553 | 2.86694 | 2.85691 | 4.2565 | 2.83767 | 0 | -4.721246
3.02587 | 27.2114 | 11.9256 | 2.86728 | 2.90638 | 4.19511 | 2.73084 | 0 | -4.207608
2.7378 | 27.4471 | 12.0113 | 2.86443 | 2.89613 | 4.13138 | 2.81535 | 0 | -3.806875
3.61267 | 27.2581 | 11.9028 | 2.8035 | 2.7699 | 4.15083 | 2.7223 | 0 | -5
3.00871 | 27.4128 | 12.0211 | 2.86502 | 2.85938 | 4.26077 | 2.81253 | 0 | -4.259637
2.78201 | 27.2183 | 11.7696 | 2.82604 | 2.85538 | 4.13945 | 2.79393 | 0 | -3.829738
3.0029 | 27.258 | 11.9333 | 2.86029 | 2.83707 | 4.24158 | 2.93029 | 0 | -4.244125
2.64409 | 27.3559 | 11.9543 | 2.87654 | 2.88465 | 4.17305 | 2.72965 | 0 | -3.723538
3.4452 | 27.4208 | 12.0947 | 2.84849 | 2.81868 | 4.25742 | 2.6932 | 0 | -4.853872
2.39891 | 27.695 | 11.982 | 2.85105 | 2.85719 | 4.24131 | 2.90984 | 0 | -3.551294
3.05534 | 27.4301 | 11.9386 | 2.85418 | 2.89749 | 4.28104 | 2.84015 | 0 | -4.356547
2.91732 | 12.8742 | 12.0925 | 5.61892 | 3.06046 | 4.06726 | 2.66981 | 0.017998 | -4.585027
2.98526 | 12.816 | 12.0553 | 5.39312 | 2.94232 | 4.04214 | 2.76688 | 0.017163 | -4.60206
2.93796 | 12.92 | 12.2048 | 5.72924 | 3.00935 | 3.95547 | 2.82056 | 0.017706 | -4.468521
2.87424 | 13.2444 | 12.2937 | 5.75633 | 3.08135 | 4.12478 | 2.84706 | 0.010648 | -4.619789
2.94828 | 13.0999 | 12.3198 | 5.77644 | 3.18527 | 4.01435 | 2.77343 | 0.008748 | -4.619789
3.41189 | 12.9674 | 12.0398 | 5.67708 | 3.06106 | 4.06475 | 2.77917 | 0.00466 | -5.69897
2.00605 | 13.0909 | 12.1414 | 5.75956 | 3.26265 | 4.15786 | 2.72868 | 0.007424 | -3.531653
2.97439 | 12.9937 | 12.1774 | 5.67814 | 3.13518 | 4.12645 | 2.86138 | 0.008387 | -4.823909
3.07644 | 12.9946 | 12.0795 | 5.64694 | 3.16943 | 4.14877 | 2.80305 | 0.015413 | -5.09691
2.96608 | 13.0373 | 12.073 | 5.60141 | 3.13012 | 3.93254 | 2.87497 | 0.018292 | -4.522879
2.61328 | 13.0443 | 12.1871 | 5.73178 | 3.05413 | 4.1168 | 2.69237 | 0 | -4.167491
3.1708 | 13.0891 | 12.1383 | 5.76924 | 2.99393 | 4.05803 | 2.9096 | 0.026417 | -5.045757
2.26869 | 12.9186 | 12.0901 | 5.66374 | 3.11261 | 4.03729 | 2.74026 | 0.016095 | -3.651695
2.82201 | 12.3753 | 11.6923 | 5.26624 | 2.92392 | 3.84462 | 2.55157 | 0.020334 | -4.853872
2.72264 | 12.6257 | 11.7934 | 5.40093 | 2.95777 | 3.94354 | 2.55397 | 0.012413 | -4.853872
3.0709 | 12.9098 | 12.1857 | 5.63964 | 3.1022 | 4.04666 | 2.69212 | 0.008605 | -4.045757
3.06173 | 12.978 | 12.036 | 5.61985 | 3.07552 | 4.05374 | 2.73877 | 0.045452 | -4.508638
2.59595 | 13.0221 | 12.076 | 5.75087 | 2.95213 | 4.01616 | 2.96428 | 0.029956 | -4.468521
2.93256 | 12.8999 | 12.0687 | 5.64863 | 3.0739 | 3.97539 | 2.74597 | 0.031633 | -4.004365
2.86822 | 13.0283 | 12.2489 | 5.65886 | 3.0813 | 4.03751 | 2.7274 | 0.028148 | -5.69897
2.51242 | 13.0976 | 12.1903 | 5.66837 | 3.12731 | 4.04621 | 2.84706 | 0.040519 | -5.30103
3.36677 | 12.9988 | 12.2786 | 5.69978 | 3.15059 | 4.15458 | 2.96576 | 0.036534 | -5.154902
3.13408 | 12.9232 | 12.0479 | 5.81017 | 3.20052 | 4.16911 | 2.82819 | 0.029649 | -3.756962
3.15498 | 12.7998 | 11.784 | 5.59065 | 3.11793 | 4.08058 | 2.79069 | 0.017941 | -4.05061
2.16522 | 12.867 | 12.0749 | 5.91203 | 3.11507 | 4.17937 | 2.91513 | 0.045703 | -3.79588
2.4866 | 12.888 | 12.0069 | 5.88482 | 3.16941 | 4.09798 | 2.63782 | 0.058623 | -4.823909
2.31678 | 12.9859 | 12.0514 | 5.69976 | 3.14951 | 4.06798 | 2.94402 | 0.027818 | -4.221849
2.99732 | 13.0088 | 12.2115 | 5.63338 | 3.1729 | 4.0988 | 2.70258 | 0.06426 | -5.39794
3.33121 | 12.9945 | 12.1888 | 5.61978 | 3.00726 | 4.05461 | 2.79892 | 0.057945 | -4.431798
3.85572 | 13.0958 | 12.2073 | 5.66674 | 3.11936 | 4.08139 | 2.72438 | 0.088441 | -6
2.77271 | 13.0806 | 12.1036 | 5.68644 | 3.1781 | 4.07473 | 2.66581 | 0.095366 | -4.207608
3.50015 | 12.8689 | 12.0686 | 5.55822 | 3.15027 | 4.05395 | 2.76443 | 0.102253 | -4.468521
2.74709 | 12.9317 | 12.0851 | 5.51991 | 3.0057 | 3.98267 | 2.77376 | 0.097423 | -5.522879
2.87691 | 12.8999 | 12.0987 | 5.62704 | 3.04668 | 3.99286 | 2.7533 | 0.135909 | -5.69897
3.50817 | 12.7653 | 12.0332 | 5.50621 | 2.95815 | 3.87389 | 2.62406 | 0.111553 | -3.614394
3.37168 | 13.048 | 12.0542 | 5.56936 | 3.05327 | 4.07024 | 2.73674 | 0.175404 | -4.091515
2.16762 | 13.0074 | 11.9707 | 5.49167 | 3.05076 | 4.07104 | 2.94223 | 0.188775 | -3.400117
2.64118 | 12.9556 | 12.1613 | 5.59441 | 3.12566 | 3.99819 | 2.58532 | 0.240295 | -4.267606
2.49061 | 12.9953 | 12.2015 | 5.57303 | 3.00228 | 4.13518 | 2.80042 | 0.222459 | -4.244125
1.94868 | 13.0111 | 12.2022 | 5.59998 | 3.02608 | 4.07446 | 2.84772 | 0.248791 | -3.823909
2.71946 | 13.0923 | 12.1576 | 5.5111 | 3.10522 | 3.94749 | 2.90071 | 0.28345 | -3.910095
2.45404 | 13.0875 | 12.2342 | 5.61876 | 3.05743 | 4.23251 | 2.81402 | 0.342431 | -3.086186
2.35197 | 12.9389 | 12.196 | 5.60348 | 3.14714 | 3.98383 | 2.66431 | 0.340467 | -3.573489
2.5044 | 12.9585 | 12.1428 | 5.52042 | 3.07561 | 3.89467 | 2.72981 | 0.379075 | -3.609065
1.75904 | 12.9475 | 12.2172 | 5.58637 | 2.95496 | 3.95879 | 2.59366 | 0.401736 | -3.296709
2.07612 | 12.9931 | 12.1555 | 5.51155 | 3.08213 | 4.01123 | 2.87671 | 0.474033 | -4.30103
2.33337 | 12.6068 | 11.8761 | 5.34533 | 2.90169 | 3.86797 | 2.65801 | 0.492728 | -4.229148
2.25499 | 12.1534 | 11.676 | 4.94148 | 2.81915 | 3.77627 | 2.55863 | 0.472255 | -3.390406
2.76598 | 12.7123 | 12.0745 | 5.26564 | 2.97952 | 3.91179 | 2.60101 | 0.558154 | -4.376751
2.55927 | 13.0348 | 11.8326 | 5.42132 | 3.04956 | 4.0107 | 2.78233 | 0.644495 | -4.060481
1.97548 | 13.0285 | 11.9506 | 5.33138 | 3.00939 | 3.93623 | 2.76306 | 0.697908 | -3.779892
2.62115 | 13.1536 | 11.9956 | 5.33268 | 3.00712 | 4.03559 | 2.82507 | 0.750291 | -3.514279
2.37124 | 12.9916 | 11.895 | 5.34618 | 3.08572 | 4.02944 | 2.73203 | 0.832192 | -4.39794
2.2444 | 13.014 | 11.9045 | 5.24574 | 3.00341 | 3.96917 | 2.73726 | 0.834288 | -4.107905
1.9551 | 13.0757 | 12.1157 | 5.26108 | 2.98167 | 4.00901 | 2.79906 | 0.902498 | -3.835647
2.61025 | 13.059 | 12.0948 | 5.23041 | 3.05313 | 3.96244 | 2.89943 | 0.984295 | -3.886057
2.50355 | 13.0402 | 11.9987 | 5.13258 | 3.00779 | 3.90788 | 2.55686 | 1.04268 | -3.423659
2.24796 | 13.1409 | 12.1047 | 5.01105 | 3.00707 | 3.94104 | 2.71394 | 1.10405 | -2.876148
2.28168 | 13.2577 | 12.099 | 5.05568 | 3.00803 | 3.85836 | 2.91159 | 1.23813 | -3.279841
1.87381 | 13.2694 | 12.0404 | 4.95966 | 2.97525 | 3.9251 | 2.88724 | 1.23093 | -3.779892
1.35985 | 13.3601 | 12.1269 | 5.03272 | 2.99871 | 3.90153 | 2.81994 | 1.29319 | -3.590067
1.67768 | 13.4822 | 12.3246 | 5.06539 | 2.96651 | 3.87185 | 2.99475 | 1.40085 | -3.774691
2.11055 | 13.1783 | 12.232 | 4.97534 | 2.90605 | 3.88094 | 3.05762 | 1.47864 | -3.443697
1.92555 | 13.3075 | 12.3682 | 4.87809 | 2.86263 | 3.91942 | 3.06996 | 1.50646 | -4.09691
2.12528 | 13.4391 | 12.4234 | 4.88833 | 2.88994 | 3.81843 | 3.01968 | 1.61743 | -2.302509
1.73671 | 13.4169 | 12.5203 | 4.9267 | 2.95454 | 3.84604 | 3.01001 | 1.75027 | -5
2.34451 | 12.9183 | 12.1504 | 4.95983 | 2.69184 | 3.81176 | 2.96131 | 1.89316 | -4.823909
1.17131 | 11.9674 | 11.9157 | 4.07004 | 2.80132 | 3.72352 | 2.6464 | 1.69273 | -5.09691
2.17005 | 12.4574 | 11.8511 | 4.32475 | 3.46442 | 4.36602 | 2.68127 | 2.31813 | -3.88941
1.88022 | 12.7893 | 11.9386 | 4.14022 | 3.45158 | 4.55122 | 2.74495 | 2.49294 | -4.721246
2.05991 | 12.9691 | 12.0546 | 3.86702 | 3.54588 | 4.5036 | 2.62463 | 2.59295 | -4.387216
1.82417 | 12.859 | 12.4014 | 4.06353 | 3.01 | 4.08041 | 2.79848 | 2.43064 | -5.221849
2.36971 | 12.5295 | 11.9806 | 3.84137 | 2.97437 | 4.06958 | 2.70429 | 2.54171 | -4.070581
1.77187 | 12.6609 | 11.4954 | 3.38989 | 3.45319 | 4.36717 | 2.49282 | 2.9554 | -4.49485
2.40821 | 12.9222 | 12.1007 | 3.67692 | 3.07305 | 4.19885 | 2.70468 | 2.86803 | -4.619789
1.89834 | 13.3176 | 12.7432 | 3.5431 | 2.89037 | 4.04045 | 2.89412 | 2.92518 | -4.017729
2.11946 | 13.1553 | 12.5236 | 3.53822 | 3.00315 | 4.06555 | 2.88058 | 2.96615 | -5.045757
1.9999 | 12.825 | 11.6434 | 3.25965 | 3.29014 | 4.16197 | 2.65827 | 3.27616 | -4.769551
1.75085 | 13.0138 | 12.1065 | 3.30849 | 3.0023 | 4.12767 | 2.70372 | 3.17522 | -6
2.51082 | 12.6274 | 11.4416 | 2.91056 | 3.2083 | 4.16223 | 2.52819 | 3.46012 | -5.045757
2.70628 | 12.7408 | 11.5587 | 3.08774 | 3.18946 | 4.07475 | 2.62731 | 3.46289 | -4.468521
3.00867 | 12.8477 | 11.8717 | 2.99601 | 3.0065 | 4.00601 | 2.70534 | 3.5359 | -5
2.22243 | 12.8947 | 12.119 | 3.02216 | 3.05308 | 4.07878 | 2.59178 | 3.70309 | -5.522879
2.04866 | 13.3273 | 12.5657 | 3.20664 | 2.9913 | 3.929 | 2.94907 | 3.56871 | -6
2.16383 | 13.101 | 12.204 | 2.92389 | 3.16133 | 4.05412 | 2.65922 | 3.81128 | -4.769551
2.73881 | 12.9212 | 12.0691 | 2.7852 | 3.01308 | 3.97604 | 2.60686 | 3.73264 | -4.886057
2.91093 | 13.1481 | 12.2249 | 2.96068 | 3.04331 | 3.92273 | 2.58284 | 3.91573 | -6
2.98996 | 13.3284 | 12.5795 | 2.88525 | 2.9034 | 3.89017 | 2.62696 | 3.96491 | -5.221849
2.45008 | 12.967 | 12.2536 | 2.74412 | 3.2292 | 4.08068 | 2.66968 | 4.14704 | -5.522879
2.40096 | 13.0897 | 12.4849 | 2.96009 | 2.91811 | 3.97243 | 2.71671 | 3.82646 | -6
2.33613 | 13.1527 | 12.2748 | 2.84655 | 3.1299 | 4.05762 | 2.74296 | 4.01716 | -4.619789
2.6285 | 13.2474 | 12.5303 | 2.81923 | 2.94705 | 3.94545 | 2.85015 | 4.05895 | -6
3.19821 | 13.3642 | 12.8193 | 2.8619 | 2.90836 | 3.86539 | 2.80609 | 3.88365 | -4.585027
2.04045 | 13.2114 | 12.6256 | 2.87542 | 3.03457 | 3.88406 | 2.73594 | 4.04939 | -5.69897
3.28019 | 13.3205 | 12.8279 | 2.89349 | 2.87856 | 3.8619 | 2.84252 | 3.85273 | -4.721246
2.78407 | 13.008 | 12.3062 | 2.61847 | 3.06754 | 3.962 | 2.62433 | 4.15563 | -4.508638
2.6143 | 13.249 | 12.9136 | 3.02799 | 2.87381 | 3.8969 | 2.92372 | 3.93558 | -6
2.23501 | 13.4203 | 13.3227 | 2.95172 | 2.72438 | 3.64655 | 2.89013 | 4.10271 | -6
2.75132 | 13.2038 | 12.6025 | 2.9503 | 2.9784 | 3.84607 | 2.83418 | 4.00855 | -6
2.46924 | 12.4945 | 11.7318 | 2.76412 | 3.10156 | 4.07893 | 2.41688 | 3.99995 | -5.69897
2.69246 | 13.1782 | 12.5685 | 2.99345 | 2.94316 | 3.96129 | 2.65347 | 4.07368 | -4.366532
2.91904 | 13.2525 | 12.5619 | 2.79726 | 3.02888 | 3.93605 | 2.63262 | 4.25008 | -6
2.69431 | 13.3128 | 13.0371 | 2.95497 | 2.912 | 3.7803 | 2.85801 | 4.02848 | -5.221849
2.39821 | 12.5896 | 10.992 | 2.40814 | 3.65191 | 4.43749 | 2.30648 | 4.62689 | -6
2.35648 | 12.6861 | 10.9938 | 2.48766 | 3.50212 | 4.36795 | 2.38768 | 4.61243 | -4.69897
3.02536 | 12.6993 | 10.9165 | 2.70625 | 3.51714 | 4.44367 | 2.31135 | 4.33723 | -5.30103
3.10088 | 13.2275 | 12.7527 | 2.91871 | 2.83106 | 3.88165 | 2.70103 | 3.97465 | -4.130768
1.92608 | 13.2675 | 12.8458 | 2.78794 | 2.81043 | 3.73134 | 2.75846 | 4.11112 | -6
3.01249 | 13.1248 | 12.3049 | 2.85337 | 3.02493 | 3.89798 | 2.60463 | 4.02648 | -6
3.00902 | 13.2678 | 12.6365 | 2.97611 | 2.88105 | 3.92291 | 2.74225 | 3.97774 | -5.154902
2.7172 | 13.0894 | 11.9686 | 2.88394 | 3.17044 | 4.11345 | 2.46301 | 4.11846 | -5.69897
2.33245 | 12.8765 | 11.7088 | 2.72969 | 3.3611 | 4.12924 | 2.47312 | 4.12834 | -5
2.39733 | 12.9129 | 11.846 | 2.76768 | 3.10156 | 4.06837 | 2.32502 | 4.08941 | -5
2.11896 | 13.1291 | 11.792 | 2.81472 | 3.11531 | 3.9525 | 2.62953 | 4.27661 | -5
3.20897 | 13.4274 | 12.2061 | 2.95443 | 2.96314 | 5.83462 | 3.02697 | 0 | -6
3.35282 | 12.7932 | 11.1794 | 2.67385 | 3.35151 | 6.12555 | 2.83429 | 0 | -6
3.2364 | 13.0623 | 11.1789 | 2.83417 | 3.05319 | 5.86264 | 2.92094 | 0 | -4.657577
3.07748 | 13.1454 | 11.2254 | 2.92031 | 2.97295 | 5.55568 | 2.85928 | 0 | -4.79588
2.0503 | 13.4264 | 11.5844 | 2.94733 | 2.83194 | 5.41827 | 3.17443 | 0 | -4.619789
2.19842 | 13.5852 | 11.9084 | 2.87265 | 2.83194 | 5.33207 | 3.15685 | 0 | -4.744727
3.29901 | 13.6165 | 11.913 | 2.86843 | 2.70601 | 5.23273 | 3.05191 | 0 | -4.30103
2.30537 | 13.5647 | 11.7017 | 2.86108 | 2.73949 | 5.13866 | 2.97825 | 0 | -3.823909
2.2133 | 13.4405 | 11.374 | 2.76467 | 2.87383 | 5.28103 | 3.01776 | 0 | -5.30103
2.22224 | 13.4276 | 11.3524 | 2.85182 | 2.74286 | 5.04844 | 3.04042 | 0 | -5.30103
1.8157 | 13.5482 | 11.3564 | 2.80236 | 2.76045 | 5.25658 | 2.92068 | 0 | -4.886057
2.41673 | 13.498 | 11.227 | 2.76572 | 3.0095 | 5.2534 | 2.96455 | 0 | -3.970616
2.36161 | 13.4849 | 10.9485 | 2.79432 | 3.09638 | 5.26993 | 3.02198 | 0 | -2.993534
2.09974 | 13.2036 | 10.5441 | 2.75804 | 3.24147 | 5.40242 | 3.00569 | 0 | -2.723998
1.68499 | 12.7951 | 10.0572 | 2.75333 | 3.39826 | 5.46316 | 2.87327 | 0 | -6
1.57356 | 12.511 | 10.0674 | 2.60531 | 3.09797 | 4.98981 | 2.86409 | 0 | -4.026872
1.58465 | 12.7003 | 10.3162 | 2.73805 | 2.7928 | 4.72816 | 2.93801 | 0 | -4.29243
2.80386 | 13.3794 | 10.5471 | 2.88905 | 3.11635 | 4.88682 | 2.9641 | 0 | -3.284833
2.07618 | 13.2883 | 10.3694 | 2.75093 | 3.20308 | 4.96202 | 3.16149 | 0 | -3.001305
2.32372 | 13.4543 | 10.679 | 2.72921 | 3.28689 | 4.79257 | 2.92319 | 0 | -2.117475
1.92871 | 13.6617 | 10.7694 | 2.82755 | 3.05048 | 4.58423 | 3.18645 | 0 | -2.223371
1.84069 | 13.5756 | 10.7221 | 2.97547 | 2.99089 | 4.46777 | 2.96828 | 0 | -1.488344
1.40631 | 13.2485 | 10.4116 | 2.92614 | 2.84681 | 4.19666 | 2.97694 | 0 | -1.936554
1.62686 | 12.9921 | 10.1255 | 2.77721 | 2.78293 | 4.11617 | 3.01784 | 0 | -2.168514
1.07012 | 12.8706 | 10.0688 | 2.86115 | 2.74248 | 4.0377 | 2.87972 | 0 | -1.64321
1.48172 | 12.9136 | 9.96242 | 2.88036 | 2.85447 | 3.95363 | 3.01669 | 0 | -2.559878
1.84887 | 12.5881 | 9.79131 | 2.55151 | 2.7525 | 3.87964 | 2.9394 | 0 | -2.319211
1.48982 | 12.5868 | 9.69606 | 2.60786 | 2.65591 | 3.80427 | 2.79084 | 0 | -1.959675
2.20442 | 12.8093 | 9.82902 | 2.72315 | 2.73941 | 3.78294 | 2.91566 | 0 | -2.217456
1.96176 | 13.1339 | 9.86325 | 2.87016 | 2.86225 | 3.73291 | 3.09058 | 0 | -1.352969
1.77047 | 12.8047 | 9.72122 | 2.76395 | 2.76023 | 3.67741 | 2.97569 | 0 | -1.710366
2.16308 | 12.4449 | 9.38467 | 2.74098 | 2.74097 | 3.52164 | 2.94692 | 0 | -1.893129
1.53062 | 12.2355 | 9.1469 | 2.77476 | 2.62592 | 3.4133 | 2.83342 | 0 | -1.659814
1.99264 | 11.9754 | 9.00254 | 2.59325 | 2.57162 | 3.32001 | 2.89775 | 0 | -3.09691
2.26544 | 11.7559 | 8.94353 | 2.56341 | 2.48441 | 3.23017 | 2.84813 | 0 | -3.829738
1.9707 | 12.0521 | 9.14672 | 2.6759 | 2.49479 | 3.25117 | 2.91279 | 0 | -2.862329
2.96946 | 12.1304 | 9.32133 | 2.84097 | 2.67126 | 3.27331 | 3.01926 | 0 | -2.409716
3.34908 | 12.1398 | 9.29266 | 2.77532 | 2.60102 | 3.27253 | 3.10234 | 0 | -1.34394
2.92652 | 11.954 | 9.25872 | 2.71193 | 2.50685 | 3.21742 | 2.98743 | 0 | -1.16605
2.66372 | 11.4812 | 9.03394 | 2.6346 | 2.54856 | 3.19452 | 2.91651 | 0 | -3.30103
2.03855 | 10.8255 | 8.6583 | 2.49981 | 2.3576 | 2.96203 | 2.86759 | 0 | -4.443697
1.87242 | 10.7121 | 8.53775 | 2.42286 | 2.29485 | 3.04399 | 2.79017 | 0 | -5.69897
3.64068 | 10.3121 | 8.31169 | 2.34968 | 2.11314 | 2.80224 | 2.85406 | 0 | -3.712198
4.03165 | 9.93432 | 8.28368 | 2.25286 | 2.18439 | 2.76782 | 2.54856 | 0 | -2.056901
4.19927 | 9.87016 | 8.34416 | 2.27424 | 2.10146 | 2.82084 | 2.61816 | 0 | -3.051098
3.8623 | 9.51776 | 8.1709 | 2.20862 | 2.05144 | 2.78634 | 2.55063 | 0 | -3.189767
3.22537 | 8.97086 | 7.94076 | 2.06816 | 1.94471 | 2.69965 | 2.40985 | 0 | -2.895854
3.85808 | 8.5538 | 7.70466 | 1.85301 | 1.8722 | 2.6813 | 2.28608 | 0 | -0.8734887
3.88413 | 8.33795 | 7.7243 | 1.92183 | 1.87144 | 2.70186 | 2.26449 | 0 | -0.372756
3.79535 | 8.14959 | 7.79458 | 1.86913 | 1.85739 | 2.68293 | 2.18285 | 0 | -0.3635231
2.33513 | 8.00185 | 7.69681 | 1.91785 | 1.87965 | 2.69012 | 2.23139 | 0 | -0.3910773
1.92766 | 7.33324 | 7.32304 | 1.86322 | 1.90128 | 2.73537 | 1.85021 | 0 | 0.08053522
2.10648 | 6.90111 | 7.19627 | 1.73677 | 1.84741 | 2.63089 | 1.63538 | 0 | 0.06203529
2.88777 | 12.8683 | 11.8256 | 2.71866 | 8.38033 | 4.24146 | 2.52152 | 0 | -6
3.41425 | 13.0028 | 11.9688 | 2.85624 | 7.64688 | 4.06616 | 2.77089 | 0 | -5.522879
3.60212 | 12.7789 | 11.9221 | 2.9159 | 7.60134 | 3.96814 | 2.61573 | 0 | -5.39794
3.5324 | 12.6202 | 11.2312 | 2.87205 | 8.27845 | 4.3186 | 2.42421 | 0 | -5.69897
2.68919 | 13.2466 | 12.5046 | 3.08416 | 7.36984 | 3.89882 | 2.69851 | 0 | -6
3.0834 | 12.8461 | 11.9545 | 2.71054 | 7.7192 | 4.03336 | 2.52507 | 0 | -6
3.78606 | 12.8718 | 11.849 | 3.07741 | 7.57634 | 4.12066 | 2.70781 | 0 | -4.60206
2.49165 | 12.7691 | 11.5665 | 2.98313 | 7.88008 | 4.11165 | 2.56713 | 0 | -5.69897
3.80598 | 12.913 | 12.0115 | 2.8876 | 7.58337 | 3.90437 | 2.84297 | 0 | -6
3.08329 | 13.269 | 12.3906 | 3.12982 | 7.22475 | 3.85309 | 2.72951 | 0 | -5.39794
3.24505 | 13.1542 | 12.1482 | 2.90515 | 7.16845 | 3.7719 | 2.5302 | 0 | -6
3.87205 | 12.9618 | 11.8496 | 2.73651 | 7.29901 | 3.86625 | 2.54181 | 0 | -5.522879
2.85332 | 12.6682 | 10.6494 | 2.66598 | 8.30687 | 4.31857 | 2.29184 | 0 | -5.30103
3.06145 | 12.525 | 10.7963 | 2.66624 | 7.84462 | 4.2233 | 2.31846 | 0 | -4.638272
2.3958 | 13.1698 | 12.0189 | 3.07056 | 6.25345 | 3.96015 | 3.03072 | 0 | -5.30103
2.56452 | 12.8964 | 11.2555 | 2.76927 | 6.94832 | 4.26048 | 2.47689 | 0 | -4.769551
3.11766 | 12.6853 | 11.1146 | 2.75347 | 7.1244 | 4.28971 | 2.34846 | 0 | -5.221849
3.97855 | 12.7243 | 11.9623 | 2.98556 | 4.81778 | 3.87653 | 2.64441 | 0 | -6
3.63567 | 13.1237 | 12.3807 | 3.04957 | 4.32949 | 3.97435 | 2.83193 | 0 | -4.39794
2.59407 | 12.8296 | 11.7756 | 2.8945 | 4.42748 | 4.13072 | 2.85003 | 0 | -3.920819
3.75825 | 12.7429 | 11.7976 | 2.8746 | 4.19101 | 4.07434 | 2.80586 | 0 | -5.30103
3.54325 | 13.0135 | 12.4046 | 2.99417 | 3.87104 | 4.05416 | 2.80424 | 0 | -6
2.55405 | 13.0843 | 12.4734 | 3.06138 | 3.70575 | 4.04374 | 3.04502 | 0 | -5.154902
3.27625 | 13.0268 | 12.4172 | 2.92233 | 3.74968 | 3.99154 | 2.81933 | 0 | -6
3.07249 | 12.931 | 12.3902 | 2.93048 | 3.62094 | 4.17571 | 3.09351 | 0 | -4.387216
3.36908 | 12.7701 | 12.3977 | 2.92014 | 3.48008 | 4.15353 | 2.99757 | 0 | -4.853872
3.59915 | 12.7219 | 12.2166 | 2.91117 | 3.56327 | 4.15528 | 3.00785 | 0 | -4.886057
2.96044 | 12.9745 | 12.3753 | 2.93583 | 3.44284 | 4.25 | 2.97434 | 0 | -2.941954
3.43154 | 12.7316 | 12.0458 | 2.84223 | 3.33661 | 4.21985 | 2.8598 | 0 | -4.124939
3.59 | 12.7786 | 12.1367 | 2.93863 | 3.38528 | 4.28191 | 2.9172 | 0 | -4.200659
1.83628 | 12.7404 | 12.1969 | 2.88751 | 3.29963 | 4.20215 | 2.8851 | 0 | -6
2.81599 | 12.8681 | 12.2206 | 2.93362 | 3.20709 | 4.05125 | 2.79992 | 0 | -5.045757
2.79536 | 12.9396 | 12.2304 | 2.89945 | 3.14863 | 4.14832 | 2.83252 | 0 | -5.154902
3.49443 | 12.9814 | 12.1769 | 2.99268 | 3.06439 | 4.15644 | 2.90186 | 0 | -5.045757
3.05218 | 13.0164 | 12.3758 | 2.98193 | 3.13185 | 4.31062 | 3.08631 | 0 | -5.09691
3.2021 | 12.9219 | 12.2594 | 3.00944 | 3.04475 | 4.17477 | 2.94442 | 0 | -5.69897
3.13303 | 13.0287 | 12.3316 | 2.94954 | 3.15466 | 4.17915 | 3.0963 | 0 | -3.962574
3.3654 | 12.6565 | 11.8164 | 2.78298 | 3.08159 | 4.11025 | 2.63189 | 0 | -5
2.57544 | 12.6704 | 11.8154 | 2.84207 | 3.20721 | 4.24788 | 2.72798 | 0 | -3.910095
3.3908 | 12.7719 | 11.7259 | 2.86509 | 3.18527 | 4.2797 | 2.82261 | 0 | -4.327902
2.93918 | 12.7584 | 11.9214 | 2.87344 | 3.18743 | 4.38969 | 2.95203 | 0 | -5.522879
2.55372 | 12.8221 | 11.8575 | 2.85627 | 3.1381 | 4.23163 | 2.9699 | 0 | -3.946922
2.84228 | 12.8784 | 12.0564 | 2.94929 | 3.09882 | 4.18168 | 2.81109 | 0 | -5
3.27629 | 12.7878 | 12.0047 | 2.84729 | 3.05242 | 4.22678 | 2.84961 | 0 | -4.408935
2.58815 | 12.9163 | 12.124 | 2.97301 | 3.21969 | 4.19165 | 2.88182 | 0 | -4.481486
3.05081 | 13.0123 | 12.2171 | 2.97965 | 3.04449 | 4.29297 | 3.0033 | 0 | -4.744727
2.91735 | 12.8791 | 12.2196 | 2.91837 | 3.10451 | 4.12888 | 2.89739 | 0 | -4.721246
2.9543 | 12.9324 | 12.239 | 2.99272 | 3.10174 | 4.13415 | 2.84782 | 0 | -4.481486
3.157 | 12.9329 | 12.3293 | 2.95251 | 2.8817 | 4.09123 | 2.83042 | 0 | -4.346787
2.83139 | 12.8684 | 12.0299 | 2.87102 | 2.9985 | 4.22204 | 2.97286 | 0 | -6
3.93989 | 12.8071 | 11.9664 | 2.91172 | 3.15464 | 4.23879 | 2.89522 | 0 | -3.253366
3.53936 | 12.7779 | 11.9641 | 2.8698 | 3.0236 | 4.05445 | 2.88309 | 0 | -3.798603
2.12107 | 12.9601 | 12.1535 | 2.94826 | 3.02868 | 4.23772 | 2.90607 | 0 | -5.30103
3.62184 | 12.6881 | 11.9197 | 2.82294 | 3.02427 | 4.10803 | 3.02148 | 0 | -3.801343
2.5145 | 12.7512 | 11.6613 | 2.91131 | 3.21185 | 4.21259 | 2.63961 | 0 | -5.30103
3.6003 | 12.7506 | 11.7349 | 2.82997 | 3.28544 | 4.3972 | 2.61379 | 0 | -4.853872
3.29723 | 12.8348 | 11.8096 | 2.7612 | 3.06236 | 4.11284 | 2.66671 | 0 | -4.585027
3.471 | 12.9425 | 11.9988 | 2.70433 | 3.14498 | 4.19732 | 2.93127 | 0 | -5.154902
3.05838 | 13.0101 | 12.1725 | 2.74523 | 3.2182 | 4.18013 | 2.90435 | 0 | -5.221849
3.01347 | 13.1026 | 12.3044 | 2.94631 | 3.08921 | 4.13579 | 2.8453 | 0 | -4.537602
3.28485 | 13.2457 | 12.3229 | 3.01122 | 3.1124 | 4.09128 | 2.8938 | 0 | -5.69897
3.34203 | 13.0613 | 12.1652 | 2.96584 | 3.01803 | 4.05639 | 2.78952 | 0 | -4.39794
2.99674 | 13.162 | 12.1728 | 2.97883 | 3.15781 | 4.1122 | 2.78882 | 0 | -5.221849
3.38159 | 12.9199 | 12.0839 | 2.87696 | 3.20827 | 4.09775 | 2.76776 | 0 | -5.154902
3.28324 | 12.9081 | 12.0087 | 2.8726 | 3.08883 | 4.06015 | 2.91809 | 0 | -5.69897
3.26693 | 12.8212 | 12.0768 | 2.89654 | 3.08969 | 4.07661 | 2.88016 | 0 | -5.69897
3.59806 | 12.8786 | 11.979 | 2.781 | 3.10104 | 4.21921 | 2.82065 | 0 | -3.158015
3.39477 | 13.0161 | 11.7258 | 2.76791 | 7.87995 | 4.15218 | 2.8779 | 0 | -5.39794
2.36012 | 12.7823 | 10.9284 | 2.63315 | 8.71464 | 4.39164 | 2.63507 | 0 | -6
2.30392 | 12.6936 | 10.9054 | 2.81079 | 8.45138 | 4.28515 | 2.71519 | 0 | -5.69897
2.82988 | 13.397 | 12.382 | 3.07548 | 6.91167 | 3.81483 | 3.24019 | 0 | -6
3.50716 | 13.2782 | 12.3374 | 2.98003 | 7.38217 | 3.96605 | 2.98107 | 0 | -5.522879
3.20565 | 12.8451 | 11.6746 | 2.78795 | 7.92337 | 4.18136 | 2.7415 | 0 | -5.69897
3.68427 | 12.8968 | 11.6244 | 2.96376 | 7.34746 | 3.98378 | 2.86001 | 0 | -5.522879
3.1351 | 13.1326 | 11.7604 | 2.99201 | 7.55306 | 4.121 | 2.78268 | 0 | -4.958607
2.67807 | 13.2953 | 11.9961 | 3.0272 | 7.53305 | 4.0179 | 2.84733 | 0 | -5.39794
2.31696 | 13.31 | 12.1185 | 2.95792 | 7.30192 | 3.93813 | 3.05865 | 0 | -5.522879
2.43447 | 13.2935 | 12.0325 | 2.97126 | 7.46574 | 3.99316 | 2.89991 | 0 | -4.619789
2.60627 | 13.3239 | 12.2603 | 3.01818 | 7.16087 | 3.9119 | 3.09782 | 0 | -6
2.91937 | 12.9908 | 10.9938 | 3.08335 | 7.86012 | 4.26168 | 2.77669 | 0 | -5.522879
2.79025 | 13.3032 | 12.0185 | 3.21688 | 7.14778 | 3.98675 | 3.09173 | 0 | -5.221849
3.05733 | 12.9779 | 11.5876 | 3.23225 | 6.82762 | 3.99075 | 3.04907 | 0 | -5.69897
2.97953 | 13.1875 | 11.6391 | 3.31982 | 6.76853 | 4.22554 | 2.77498 | 0 | -5.39794
3.07662 | 12.8881 | 11.1155 | 3.33547 | 6.90192 | 4.1377 | 2.66357 | 0 | -5.522879
2.51729 | 12.954 | 11.2526 | 3.31257 | 6.46401 | 4.11945 | 2.94333 | 0 | -5.69897
2.485 | 12.9594 | 11.236 | 3.63573 | 6.40993 | 4.2274 | 2.9657 | 0 | -5.154902
2.70508 | 12.6982 | 10.7702 | 3.63579 | 6.63441 | 4.312 | 2.73864 | 0 | -4.769551
2.42056 | 12.6533 | 10.7925 | 3.74745 | 6.57739 | 4.29218 | 2.93052 | 0 | -5.522879
2.22332 | 12.8307 | 11.0057 | 3.8598 | 6.36515 | 4.34334 | 2.92497 | 0 | -5.69897
2.3262 | 12.9979 | 11.3203 | 3.96047 | 5.76429 | 4.19134 | 2.96427 | 0 | -5.30103
2.63039 | 13.11 | 11.5131 | 4.16478 | 5.51532 | 4.25729 | 3.15473 | 0 | -4.130768
2.97556 | 13.2582 | 11.9193 | 4.46252 | 5.0918 | 4.054 | 3.4908 | 0 | -4.823909
3.05838 | 13.4718 | 12.5353 | 4.66795 | 4.79605 | 3.88509 | 3.44032 | 0 | -4.60206
2.4289 | 13.5692 | 12.789 | 4.75393 | 4.71477 | 3.84352 | 3.27537 | 0 | -5.69897
2.92592 | 13.4167 | 12.5006 | 4.79528 | 4.58517 | 3.83004 | 3.06948 | 0 | -4.886057
2.7633 | 13.4896 | 12.4374 | 4.83918 | 4.65139 | 3.85733 | 3.08929 | 0 | -4.251812
3.29447 | 13.115 | 12.3748 | 4.78194 | 4.54159 | 3.87824 | 2.86436 | 0 | -4.79588
2.96283 | 13.2515 | 12.2871 | 4.91381 | 4.60033 | 3.81194 | 3.07042 | 0 | -3.9914
2.4756 | 13.2521 | 12.2417 | 5.0538 | 4.50308 | 3.93901 | 3.07181 | 0 | -4.886057
2.85837 | 13.2029 | 12.2441 | 5.03441 | 4.51306 | 3.90532 | 2.88051 | 0 | -4.508638
2.31555 | 13.1877 | 12.2713 | 5.22031 | 4.41864 | 3.91796 | 3.02323 | 0 | -4.267606
2.91872 | 13.2122 | 12.3398 | 5.30403 | 4.18468 | 3.95495 | 3.13979 | 0 | -5.154902
2.71741 | 13.3088 | 12.2396 | 5.17053 | 4.23543 | 3.92517 | 3.10983 | 0 | -5.154902
2.60492 | 13.194 | 12.1429 | 5.30275 | 4.1722 | 3.92256 | 2.66133 | 0 | -3.667562
3.0397 | 13.2581 | 12.4491 | 5.32581 | 4.04575 | 4.03954 | 2.91423 | 0 | -4.522879
3.07953 | 13.2117 | 12.179 | 5.42237 | 3.95612 | 3.97396 | 3.02995 | 0 | -4.045757
2.03186 | 13.1215 | 12.1415 | 5.38809 | 4.0563 | 4.00704 | 3.18407 | 0 | -4.318759
2.68792 | 13.1798 | 12.0601 | 5.31828 | 4.10705 | 4.01225 | 2.89142 | 0 | -4.481486
2.30479 | 13.2266 | 12.0705 | 5.50139 | 4.05964 | 4.07231 | 2.8882 | 0 | -6
2.62949 | 13.1107 | 11.8857 | 5.45495 | 3.90354 | 3.95872 | 2.95604 | 0 | -4.337242
2.71179 | 13.1028 | 11.8599 | 5.50284 | 3.80379 | 3.99426 | 3.07323 | 0 | -4.387216
3.36928 | 13.1054 | 11.9317 | 5.44657 | 3.83214 | 4.10863 | 3.05317 | 0 | -5.09691
2.64858 | 13.0097 | 11.827 | 5.46963 | 3.81358 | 4.01535 | 2.94588 | 0 | -4.49485
3.01227 | 13.0538 | 11.9809 | 5.5446 | 3.80357 | 4.03674 | 3.03567 | 0 | -4.585027
3.57632 | 12.8261 | 11.7757 | 5.55211 | 3.7014 | 3.96936 | 2.8836 | 0 | -4.69897
2.55737 | 13.0502 | 11.8125 | 5.62469 | 3.82524 | 4.17146 | 3.03106 | 0 | -6
2.68165 | 12.9833 | 11.7821 | 5.56724 | 3.74493 | 4.12292 | 3.02582 | 0 | -4.207608
2.73619 | 13.0715 | 11.8638 | 5.73577 | 3.7843 | 4.10785 | 3.03823 | 0 | -5
3.38273 | 13.2104 | 11.7818 | 5.68251 | 3.67402 | 4.12442 | 3.06032 | 0 | -4.619789
2.50896 | 13.0414 | 11.82 | 5.69145 | 3.53601 | 4.08517 | 3.04865 | 0 | -5.045757
2.95258 | 13.0304 | 11.7148 | 5.52274 | 3.68066 | 4.07481 | 3.01675 | 0 | -5.39794
2.98439 | 12.9298 | 11.72 | 5.71569 | 3.43985 | 4.12105 | 3.11168 | 0 | -4.585027
3.17007 | 13.0797 | 11.8922 | 5.59506 | 3.61569 | 4.09305 | 2.90905 | 0 | -4.508638
3.50719 | 13.0037 | 11.7668 | 5.66629 | 3.53635 | 4.02772 | 2.90706 | 0 | -6
2.79877 | 12.916 | 11.735 | 5.73 | 3.52297 | 4.05327 | 2.77017 | 0 | -4.408935
2.70292 | 13.1028 | 11.7213 | 5.70428 | 3.2968 | 4.19007 | 2.74823 | 0 | -5.221849
3.45988 | 13.0486 | 11.8508 | 5.77339 | 3.23441 | 4.08421 | 2.91876 | 0 | -4.119186
2.82695 | 12.9614 | 11.7049 | 5.65422 | 3.1538 | 3.99033 | 2.93111 | 0 | -4.21467
3.256 | 12.8052 | 11.5714 | 5.51619 | 2.95043 | 4.01629 | 3.00023 | 0 | -6
2.62112 | 12.9586 | 11.6618 | 5.67441 | 3.07849 | 4.02055 | 3.02914 | 0 | -4.677781
3.60179 | 12.8424 | 11.5888 | 5.6287 | 3.04616 | 3.94255 | 3.09067 | 0 | -4.468521
2.95228 | 12.9065 | 11.5482 | 5.75269 | 3.06813 | 4.03404 | 2.99282 | 0 | -4.823909
3.9113 | 12.836 | 11.4686 | 5.63041 | 3.15676 | 4.06141 | 2.95865 | 0 | -5.09691
2.71147 | 12.8994 | 11.4925 | 5.64709 | 3.184 | 4.14743 | 3.05907 | 0 | -3.681937
2.93676 | 12.9157 | 11.5039 | 5.85917 | 3.08794 | 4.12998 | 3.04501 | 0 | -5.30103
3.01437 | 13.0269 | 11.4969 | 5.65136 | 3.16114 | 4.1664 | 3.08889 | 0 | -4.356547
2.21265 | 12.8912 | 11.3966 | 5.70095 | 3.12396 | 4.10927 | 3.03204 | 0 | -5.30103
3.14532 | 13.1585 | 11.8529 | 5.83666 | 3.24293 | 4.13465 | 3.06134 | 0 | -4.387216
2.73843 | 13.0026 | 11.7759 | 5.77432 | 3.14363 | 4.05608 | 2.87449 | 0 | -4.420216
3.2574 | 13.0389 | 11.7896 | 5.73246 | 2.98925 | 4.0529 | 3.20529 | 0 | -3.876148
2.77142 | 12.8665 | 11.5646 | 5.67914 | 3.05168 | 4.04656 | 3.11393 | 0 | -3.66354
2.78169 | 12.9444 | 11.6191 | 5.63067 | 3.24726 | 4.01313 | 3.01849 | 0 | -5.30103
2.40924 | 12.9623 | 11.5785 | 5.63347 | 3.08366 | 4.09457 | 2.86732 | 0 | -4.721246
2.20618 | 12.9395 | 11.65 | 5.72561 | 3.16099 | 4.07599 | 3.02288 | 0 | -5.154902
3.12137 | 13.0654 | 11.7688 | 5.66116 | 3.21518 | 4.14543 | 3.14649 | 0 | -4.443697
2.926 | 13.0301 | 11.6985 | 5.67653 | 3.04448 | 4.08532 | 3.27539 | 0 | -4.481486
3.20577 | 13.0596 | 11.6251 | 5.75426 | 3.03831 | 3.9983 | 3.15717 | 0 | -4.853872
2.89955 | 13.0626 | 11.7133 | 5.67713 | 2.99938 | 3.9781 | 2.84823 | 0 | -5.09691
2.83594 | 12.8981 | 11.6916 | 5.6997 | 3.10766 | 4.02388 | 3.07372 | 0 | -4.154902
3.05102 | 12.9475 | 11.6347 | 5.63005 | 3.0842 | 4.0374 | 2.96298 | 0 | -4.244125
3.11241 | 12.9162 | 11.6617 | 5.71813 | 3.06933 | 4.08368 | 3.04567 | 0 | -4.113509
2.6173 | 13.0632 | 11.6125 | 5.65764 | 3.09535 | 4.06049 | 2.98907 | 0 | -3.655608
2.52142 | 13.0024 | 11.6192 | 5.73271 | 3.22762 | 4.17322 | 3.17887 | 0 | -3.546682
2.56835 | 12.9018 | 11.6215 | 5.75332 | 3.23298 | 4.02715 | 3.01451 | 0 | -4.119186
2.20436 | 12.9545 | 11.62 | 5.67854 | 3.05714 | 4.12874 | 2.91215 | 0 | -4.387216
2.06643 | 12.9741 | 11.5551 | 5.71833 | 3.08991 | 4.13813 | 3.11946 | 0 | -4.853872
2.6501 | 13.0623 | 11.7226 | 5.68097 | 3.08732 | 3.97812 | 3.07938 | 0 | -4.823909
2.7267 | 13.0636 | 11.7365 | 5.8032 | 3.09449 | 4.10519 | 2.89583 | 0 | -3.432974
2.8973 | 13.1253 | 11.7748 | 5.67155 | 3.1769 | 4.17423 | 3.20182 | 0 | -4.677781
2.9428 | 12.8258 | 11.4597 | 5.56538 | 3.02064 | 4.15697 | 2.97024 | 0 | -4.207608
1.98536 | 13.0478 | 11.5834 | 5.77523 | 3.13231 | 4.12139 | 2.94419 | 0 | -4.886057
2.83114 | 13.0492 | 11.7635 | 5.79629 | 3.18334 | 4.1407 | 3.08701 | 0 | -4.283997
2.67941 | 13.14 | 11.7357 | 5.69187 | 3.18207 | 3.98089 | 3.10022 | 0 | -3.767004
2.93965 | 13.0389 | 11.6017 | 5.73782 | 3.08296 | 4.16081 | 3.12319 | 0 | -3.764472
2.68855 | 12.9869 | 11.6607 | 5.59428 | 3.07989 | 4.08789 | 2.95773 | 0 | -4.638272
2.66696 | 12.861 | 11.9531 | 2.79259 | 7.86918 | 4.27448 | 3.12127 | 0.030819 | -6
2.96942 | 12.5058 | 11.0358 | 2.78864 | 8.27203 | 4.4911 | 2.7216 | 0.024969 | -6
3.40675 | 12.717 | 11.43 | 2.80068 | 7.90065 | 4.34327 | 2.8213 | 0.016649 | -5.39794
3.92686 | 12.9045 | 12.1648 | 3.01581 | 7.51516 | 4.20912 | 3.01938 | 0.020452 | -5.69897
2.39566 | 13.3384 | 12.7259 | 3.08519 | 7.18639 | 4.11674 | 3.25174 | 0.012404 | -5.221849
2.80172 | 12.7938 | 12.0734 | 2.99562 | 7.83243 | 4.21342 | 2.95831 | 0.050548 | -5.39794
2.6425 | 12.9964 | 11.9749 | 2.74095 | 7.9484 | 4.16588 | 2.60494 | 0.249631 | -5.69897
2.86423 | 12.9111 | 12.1997 | 2.82123 | 7.48228 | 4.076 | 2.94586 | 0.286845 | -5
3.00113 | 13.0585 | 12.4651 | 2.95774 | 7.16088 | 3.88623 | 2.9455 | 0.31584 | -5.69897
2.56251 | 12.7637 | 11.2515 | 2.84746 | 5.98768 | 4.4793 | 2.68977 | 2.18668 | -5.69897
2.80145 | 12.7809 | 11.6078 | 2.85317 | 5.01145 | 4.44436 | 2.83313 | 2.76158 | -6
2.8741 | 12.8999 | 12.2398 | 2.83494 | 4.29921 | 4.19375 | 2.9691 | 3.12047 | -6
3.10282 | 12.9595 | 12.2572 | 2.78239 | 3.38722 | 4.15383 | 3.20856 | 3.48265 | -5.30103
3.48728 | 13.2153 | 12.8456 | 2.91391 | 2.99276 | 4.09423 | 3.42636 | 3.36484 | -5.39794
3.3008 | 13.1197 | 12.6028 | 2.93968 | 2.80014 | 4.12338 | 3.12066 | 3.83121 | -5.69897
3.2845 | 12.8174 | 11.3932 | 2.78902 | 3.17745 | 4.39823 | 3.12662 | 4.12785 | -6
2.3638 | 13.0384 | 12.0037 | 2.87019 | 2.9945 | 4.20799 | 2.94395 | 4.06156 | -6
3.0686 | 12.7567 | 11.1131 | 2.60353 | 3.28429 | 4.43105 | 2.66531 | 4.35074 | -5.30103
2.92718 | 12.7735 | 12.0664 | 2.88821 | 3.01654 | 4.27567 | 2.91717 | 4.0792 | -6
2.84045 | 13.057 | 12.3081 | 2.92223 | 2.91845 | 4.29482 | 3.11831 | 4.1815 | -5.69897
2.55379 | 12.9824 | 12.0472 | 2.86006 | 3.05286 | 4.31066 | 2.98904 | 4.21177 | -5.154902
3.84818 | 12.8202 | 11.6988 | 2.87076 | 3.163 | 4.28179 | 3.10448 | 4.09646 | -5.69897
2.5359 | 12.7995 | 11.6217 | 2.69763 | 3.40437 | 4.46017 | 3.014 | 4.3344 | -5.30103
2.81756 | 13.0124 | 11.7091 | 2.93228 | 3.20873 | 4.38517 | 3.19723 | 4.13857 | -6
2.9076 | 13.016 | 12.2255 | 2.89528 | 2.86986 | 3.89574 | 3.08718 | 4.00048 | -5.39794
3.39284 | 13.0044 | 11.9061 | 2.86199 | 3.0331 | 4.00235 | 2.82935 | 4.07985 | -6
2.47678 | 13.0416 | 12.1369 | 2.93346 | 2.96007 | 3.86463 | 3.05499 | 4.00497 | -5.522879
3.09219 | 13.0746 | 12.3783 | 3.00128 | 2.9296 | 3.84156 | 3.04851 | 3.98072 | -6
3.14278 | 12.8524 | 12.0222 | 2.94238 | 2.96013 | 3.93623 | 2.89136 | 4.05396 | -4.638272
2.95772 | 13.0361 | 11.8312 | 2.8004 | 3.03811 | 4.03659 | 3.04949 | 4.06971 | -6
2.62505 | 12.9464 | 11.9277 | 3.04782 | 3.04086 | 4.14468 | 3.11914 | 3.9306 | -6
2.48884 | 12.9516 | 11.8281 | 3.01134 | 3.08063 | 4.07052 | 3.02052 | 3.96724 | -5.522879
2.92518 | 12.9031 | 11.9181 | 2.81535 | 3.20696 | 3.99315 | 2.85067 | 4.12505 | -5.69897
3.47786 | 12.7013 | 11.0803 | 2.59132 | 3.33583 | 4.22117 | 2.70863 | 4.27222 | -5.09691
2.36756 | 12.5668 | 11.1007 | 2.55934 | 3.3007 | 4.20238 | 2.58309 | 4.42025 | -4.920819
2.50516 | 12.6547 | 11.1838 | 2.65661 | 3.27231 | 4.12252 | 2.68189 | 4.31185 | -5.39794
2.39159 | 12.9751 | 11.9833 | 2.96755 | 2.92444 | 3.97909 | 3.13095 | 3.96781 | -4.408935
1.80435 | 12.9988 | 11.719 | 2.93101 | 3.04029 | 4.0407 | 2.91223 | 4.04346 | -5.522879
2.61821 | 12.9497 | 11.8564 | 3.011 | 3.0179 | 4.01226 | 3.02613 | 4.05632 | -5.154902
2.31058 | 13.1124 | 12.275 | 3.0448 | 2.84821 | 3.92895 | 3.19407 | 4.02575 | -3.950782
3.33114 | 12.9805 | 12.2741 | 2.99169 | 2.71947 | 3.78356 | 3.09543 | 3.89263 | -6
1.83094 | 13.1749 | 12.6552 | 2.97247 | 2.66584 | 3.72421 | 3.19255 | 3.93564 | -5.69897
2.95892 | 13.369 | 12.7202 | 2.94918 | 2.62413 | 3.74802 | 3.24493 | 3.96612 | -4.657577
3.26627 | 13.1309 | 12.6941 | 2.89738 | 2.68742 | 3.68678 | 3.25289 | 3.88498 | -4.102373
2.76845 | 13.1914 | 12.7562 | 2.91386 | 2.62293 | 3.69639 | 3.41776 | 3.98158 | -6
2.36741 | 13.2346 | 12.7108 | 2.80734 | 2.54519 | 3.6565 | 3.33712 | 3.98867 | -6
2.79275 | 12.6974 | 10.7919 | 2.71144 | 3.40712 | 4.25511 | 2.73153 | 4.11435 | -4.886057
2.65466 | 12.6922 | 10.4369 | 2.67396 | 3.50952 | 4.45636 | 2.752 | 4.13427 | -6
1.95706 | 12.6434 | 10.816 | 2.79563 | 3.37193 | 4.14563 | 2.85255 | 3.92509 | -5.39794
2.74299 | 13.1575 | 11.9176 | 2.94867 | 2.85476 | 3.9171 | 3.14958 | 3.7383 | -4.49485
3.35478 | 13.0834 | 12.2238 | 2.69564 | 2.89451 | 3.85297 | 3.22921 | 3.74089 | -6
3.19321 | 13.1171 | 11.8856 | 2.91198 | 2.99687 | 3.97047 | 3.25824 | 3.43783 | -5.30103
2.66962 | 12.9977 | 11.6382 | 2.88107 | 3.07374 | 4.00918 | 3.21546 | 3.44234 | -4.522879
3.11887 | 13.1334 | 11.8238 | 2.9275 | 3.02014 | 4.06773 | 3.17805 | 3.41182 | -4.30103
2.36644 | 13.2361 | 12.3257 | 2.85778 | 2.79735 | 3.79809 | 3.31552 | 3.19181 | -5.221849
2.98071 | 13.1948 | 12.0465 | 2.67288 | 3.07739 | 3.94285 | 3.16879 | 3.27093 | -4.920819
2.15208 | 12.726 | 11.388 | 2.75508 | 3.18669 | 4.27621 | 3.08042 | 3.05661 | -5.69897
3.02354 | 12.7865 | 11.3977 | 2.77371 | 3.2846 | 4.06242 | 2.96409 | 2.8292 | -5.69897
3.25229 | 12.6733 | 11.4418 | 2.73692 | 3.0984 | 4.13487 | 2.947 | 2.54417 | -5
3.82066 | 12.495 | 11.1904 | 2.68784 | 3.44662 | 4.28251 | 2.99935 | 2.46896 | -4.657577
3.00127 | 12.0727 | 10.6867 | 2.57445 | 3.52384 | 4.26863 | 2.87962 | 2.24294 | -4.823909
2.91381 | 12.2037 | 11.4735 | 2.90299 | 3.10132 | 3.79856 | 2.83258 | 1.82288 | -6
2.93954 | 12.696 | 12.4956 | 3.06879 | 2.92608 | 3.66941 | 3.12627 | 1.78127 | -4.79588
3.05931 | 13.1962 | 13.1126 | 3.15889 | 3.05849 | 3.67826 | 3.16963 | 1.65478 | -5.30103
3.51601 | 13.1668 | 12.945 | 3.02531 | 3.053 | 3.73456 | 3.35379 | 1.6355 | -5
2.8627 | 13.1819 | 12.7273 | 2.99611 | 3.01165 | 3.92104 | 3.20278 | 1.59076 | -5.221849
2.96153 | 13.0608 | 12.5133 | 2.84199 | 3.2386 | 4.03461 | 3.2819 | 1.50094 | -4.045757
2.90009 | 12.9568 | 12.1995 | 2.80949 | 3.21199 | 4.09257 | 3.12851 | 1.38391 | -5.69897
2.32933 | 12.8577 | 12.1811 | 2.91685 | 3.06107 | 4.14466 | 3.09278 | 1.30805 | -5.154902
2.86207 | 12.8487 | 12.0535 | 2.97654 | 3.11104 | 4.2026 | 3.18997 | 1.11722 | -6
3.53008 | 12.3491 | 11.2381 | 2.73708 | 3.38895 | 4.35925 | 2.73271 | 0.950746 | -5.221849
3.08858 | 12.7084 | 11.942 | 2.82556 | 3.17281 | 4.294 | 3.17969 | 0.891662 | -4.207608
3.75579 | 12.8548 | 12.1933 | 2.81738 | 3.15542 | 4.20752 | 3.22058 | 0.797717 | -5.69897
2.93566 | 12.757 | 12.1917 | 2.78649 | 3.21447 | 4.26136 | 3.049 | 0.779534 | -3.9914
2.49867 | 12.9273 | 12.3961 | 2.95539 | 3.15161 | 4.09726 | 3.27139 | 0.613662 | -5.09691
3.51859 | 12.7976 | 12.2455 | 2.93127 | 3.09029 | 4.14374 | 3.19586 | 0.500669 | -5.09691
4.29938 | 12.8901 | 12.2616 | 2.87783 | 3.18465 | 4.22781 | 3.2785 | 0.495286 | -5
2.96142 | 12.8363 | 12.0878 | 2.85208 | 3.18156 | 4.24777 | 3.20978 | 0.420076 | -4.744727
2.92077 | 12.8245 | 11.925 | 2.77914 | 3.22857 | 4.27594 | 3.20874 | 0.332671 | -5.30103
3.07675 | 12.8537 | 12.2422 | 2.97423 | 3.172 | 4.23696 | 3.4633 | 0.270786 | -4.283997
3.50536 | 12.9034 | 12.173 | 2.8564 | 3.1576 | 4.15114 | 3.39338 | 0.232256 | -5.09691
2.71621 | 12.9809 | 12.2395 | 2.93362 | 3.15713 | 4.193 | 3.17118 | 0.202403 | -5.522879
3.82061 | 12.7411 | 12.1501 | 2.87305 | 3.03621 | 4.0695 | 2.96418 | 0.187887 | -5
3.23348 | 12.7113 | 11.7629 | 2.86059 | 2.98429 | 4.24294 | 2.82112 | 0.173088 | -6
2.95063 | 12.6076 | 11.6413 | 2.79721 | 3.17474 | 4.31892 | 2.74598 | 0.151584 | -4.769551
2.91973 | 12.7693 | 11.9333 | 2.75261 | 3.23442 | 4.26142 | 2.85252 | 0.097769 | -6
3.95025 | 12.9115 | 11.9759 | 2.77001 | 3.16511 | 4.12889 | 2.8732 | 0.082512 | -5.045757
3.53281 | 12.7381 | 11.9301 | 2.8329 | 3.07257 | 4.15743 | 2.83713 | 0.112966 | -4.537602
3.42351 | 12.7388 | 11.9664 | 2.80271 | 3.03363 | 4.13524 | 2.90392 | 0.096154 | -4.552842
3.16419 | 12.8865 | 12.0809 | 2.79987 | 3.16232 | 4.13603 | 2.70328 | 0.073884 | -5.522879
2.98763 | 12.8546 | 12.1101 | 2.79685 | 3.05498 | 4.11059 | 2.94952 | 0.068968 | -5.221849
2.95536 | 12.9713 | 12.2475 | 2.86299 | 3.18884 | 4.12973 | 2.95296 | 0.046913 | -5.045757
3.15644 | 12.7369 | 12.0278 | 2.8766 | 3.01121 | 4.15638 | 2.92186 | 0.043334 | -4.958607
3.48098 | 12.8736 | 12.0755 | 2.91423 | 3.14563 | 4.26626 | 2.86052 | 0.046566 | -5.154902
3.59999 | 12.9383 | 12.2314 | 2.93587 | 3.10253 | 4.14342 | 2.95943 | 0.046334 | -6
3.26247 | 12.9615 | 12.0249 | 2.83531 | 3.10301 | 4.0816 | 2.85056 | 0.011754 | -6
3.37831 | 13.0252 | 12.1894 | 2.87132 | 3.11129 | 4.23663 | 2.89836 | 0.018179 | -4.638272
3.86568 | 13.0165 | 12.3294 | 2.91817 | 3.02219 | 4.07984 | 2.94242 | 0.033297 | -3.404504
3.66579 | 13.2198 | 12.487 | 2.97347 | 3.01209 | 4.01022 | 3.11451 | 0.026264 | -3.759451
3.1731 | 13.1639 | 12.485 | 3.02884 | 3.0393 | 3.95634 | 3.15442 | 0.007148 | -5.522879
2.35725 | 13.3525 | 12.5292 | 2.91828 | 3.16516 | 4.03945 | 2.90645 | 0.008428 | -4.853872
2.64466 | 13.1369 | 12.2794 | 2.85228 | 3.04533 | 4.02963 | 2.99239 | 0.010485 | -3.485452
3.35175 | 12.8763 | 12.1043 | 2.80164 | 3.13571 | 4.08426 | 2.90701 | 0.005418 | -6
3.09421 | 12.9045 | 12.2089 | 2.76874 | 3.15462 | 4.13258 | 3.10163 | 0.014818 | -4.552842
3.29339 | 12.6607 | 11.5847 | 2.80111 | 3.24399 | 4.23104 | 2.94282 | 0.003493 | -3.240332
2.85738 | 12.9045 | 11.7356 | 2.87826 | 3.21749 | 4.22697 | 2.97963 | 0.023887 | -6
3.79715 | 12.9084 | 11.9204 | 2.93614 | 3.11077 | 4.13857 | 2.89451 | 0.01492 | -4.721246
2.22615 | 13.0132 | 12.1241 | 2.96173 | 3.12905 | 4.07858 | 2.78672 | 0.007445 | -6
2.65891 | 12.9336 | 12.0917 | 2.97228 | 2.95468 | 4.1582 | 3.10114 | 4.05802 | -5.69897
3.00843 | 13.0807 | 12.5906 | 2.87526 | 2.776 | 4.03567 | 3.14141 | 4.03402 | -6
2.53012 | 13.1031 | 12.5675 | 2.79223 | 2.8135 | 3.96797 | 3.1317 | 4.12849 | -6
2.93786 | 12.9808 | 11.9963 | 2.97368 | 2.95067 | 3.9696 | 2.90849 | 3.97154 | -6
3.05224 | 12.7676 | 11.5923 | 2.67848 | 3.5491 | 4.23925 | 2.82514 | 4.2161 | -4.744727
3.14185 | 12.9775 | 11.9353 | 2.89344 | 3.21754 | 3.94235 | 2.78422 | 4.09368 | -4.619789
3.24088 | 12.9744 | 12.0564 | 3.00562 | 3.02682 | 3.79906 | 2.67197 | 3.86831 | -5.69897
3.37434 | 12.8883 | 11.9048 | 2.69675 | 3.25694 | 3.97371 | 2.82007 | 4.2016 | -5.221849
2.13809 | 13.0625 | 11.7039 | 3.00695 | 3.19656 | 4.0852 | 3.00889 | 4.00992 | -5.522879
3.27311 | 13.3957 | 12.4726 | 2.88899 | 2.78493 | 3.91372 | 3.29322 | 3.98524 | -4.468521
2.88713 | 13.043 | 11.9881 | 2.92065 | 3.06234 | 4.06543 | 2.99972 | 3.96847 | -6
3.0613 | 13.3621 | 12.0961 | 2.87778 | 3.00972 | 3.96255 | 3.17787 | 3.70072 | -5.522879
2.68113 | 13.6159 | 11.8821 | 2.71491 | 3.15271 | 4.20033 | 2.95351 | 3.82881 | -5
3.22418 | 14.6579 | 12.1076 | 2.69072 | 2.98011 | 4.13168 | 2.97514 | 3.30784 | -6
3.48777 | 15.5867 | 11.8688 | 2.62256 | 3.12404 | 4.08643 | 2.73698 | 3.17988 | -4.853872
2.92489 | 17.4194 | 11.7698 | 2.72023 | 3.4655 | 4.26998 | 2.76234 | 2.63474 | -4.721246
3.91154 | 17.533 | 11.2184 | 2.54389 | 3.80716 | 4.38841 | 2.53492 | 2.5967 | -5.30103
3.0999 | 18.4981 | 12.1046 | 2.68485 | 3.3873 | 4.26219 | 2.65014 | 2.33104 | -4.853872
2.6434 | 19.4162 | 12.0573 | 2.79723 | 3.19446 | 4.04323 | 2.93321 | 2.11317 | -6
3.11421 | 20.1718 | 11.8881 | 2.89632 | 3.06877 | 3.97842 | 3.01959 | 1.8797 | -6
2.85901 | 20.4131 | 12.0737 | 2.9502 | 3.03932 | 4.02296 | 2.93199 | 1.84883 | -4.619789
3.42698 | 20.5998 | 12.0442 | 2.92521 | 2.94213 | 3.97055 | 3.00211 | 1.81579 | -4.585027
3.49762 | 21.2063 | 11.922 | 2.94887 | 2.95949 | 3.99744 | 3.12086 | 1.72155 | -5.045757
2.76917 | 21.6802 | 11.8697 | 2.92211 | 3.02447 | 4.04959 | 3.11581 | 1.616 | -5.30103
2.84027 | 21.9505 | 11.9718 | 2.98935 | 2.89994 | 4.00597 | 3.03838 | 1.54852 | -4.30103
3.02243 | 22.502 | 12.1019 | 3.02102 | 2.9438 | 4.08303 | 3.27455 | 1.55401 | -4.275724
3.2229 | 22.8279 | 12.0697 | 3.06274 | 2.90673 | 4.0404 | 3.24858 | 1.48449 | -4.744727
2.70701 | 23.1789 | 11.9883 | 2.97889 | 2.91079 | 3.97216 | 3.10337 | 1.44588 | -4.031517
2.61158 | 23.8034 | 12.1864 | 3.09277 | 2.92474 | 4.07494 | 3.13448 | 1.34218 | -4.167491
3.03231 | 24.0811 | 12.1155 | 3.09799 | 2.90653 | 3.98916 | 3.26166 | 1.27083 | -4.356547
2.48904 | 24.2358 | 12.0458 | 3.10282 | 2.95397 | 4.03718 | 3.1219 | 1.21033 | -4.187087
2.50237 | 24.8123 | 12.1735 | 3.17179 | 2.87885 | 4.10461 | 3.37237 | 1.22893 | -4.853872
2.75349 | 24.924 | 12.1333 | 3.02868 | 2.86224 | 4.04842 | 3.49659 | 1.10596 | -4.69897
2.64364 | 25.463 | 12.0989 | 2.96088 | 2.91471 | 4.06795 | 3.35023 | 1.04494 | -3.600326
3.04373 | 25.6106 | 12.1306 | 3.06868 | 2.94356 | 4.15683 | 3.34204 | 0.978221 | -4.619789
3.04123 | 25.6032 | 12.072 | 3.04838 | 2.89152 | 4.08453 | 3.3019 | 0.936135 | -5.045757
2.18889 | 26.1141 | 11.88 | 2.97724 | 2.92642 | 4.06425 | 3.28727 | 0.893774 | -4.420216
2.93565 | 26.2187 | 11.9981 | 3.08525 | 2.96121 | 4.17996 | 3.29062 | 0.81163 | -4.853872
3.28356 | 26.4937 | 11.9647 | 3.06168 | 2.99611 | 4.12321 | 3.27397 | 0.746962 | -4.113509
2.81831 | 26.6327 | 12.1982 | 3.07589 | 3.07542 | 4.15553 | 3.13318 | 0.75538 | -4.045757
3.1245 | 26.8561 | 12.1722 | 3.0336 | 3.05692 | 4.17236 | 3.18567 | 0.713809 | -4.638272
2.65905 | 26.7951 | 12.0189 | 2.97409 | 2.95324 | 4.16839 | 3.1356 | 0.64103 | -4.09691
2.63309 | 26.9678 | 12.0786 | 3.0307 | 2.87631 | 4.14597 | 3.15234 | 0.62851 | -4.346787
3.06398 | 27.2749 | 12.1332 | 2.95849 | 3.00954 | 4.17454 | 3.16371 | 0.552573 | -3.844664
2.65797 | 27.1507 | 12.1693 | 2.9356 | 3.05148 | 4.16814 | 3.07917 | 0.54475 | -3.853872
2.98958 | 27.455 | 12.2461 | 2.99571 | 2.91896 | 4.07341 | 3.12225 | 0.467849 | -4.055517
2.66548 | 27.504 | 12.0975 | 2.90169 | 2.97013 | 3.98976 | 3.05696 | 0.440611 | -4.200659
2.62786 | 27.6273 | 12.1113 | 2.92341 | 3.07746 | 3.99032 | 3.1306 | 0.430194 | -4.173925
2.75608 | 27.8068 | 12.2035 | 2.96576 | 3.09457 | 4.06065 | 3.08634 | 0.37263 | -4.39794
2.91298 | 27.8448 | 12.1527 | 2.92033 | 3.06083 | 4.07259 | 3.06166 | 0.311972 | -4.154902
2.86059 | 27.7953 | 12.0561 | 2.91012 | 3.01989 | 4.12536 | 3.0332 | 0.332271 | -3.962574
3.14501 | 27.6344 | 11.9865 | 2.87045 | 3.04661 | 4.03473 | 2.89892 | 0.299216 | -4.045757
2.8272 | 28.1613 | 12.0912 | 2.96373 | 3.09685 | 4.11256 | 3.13976 | 0.269486 | -5
2.81821 | 27.553 | 12.0768 | 2.80558 | 3.04044 | 4.04657 | 2.92437 | 0.223972 | -5.221849
2.83341 | 27.9184 | 12.1167 | 2.83205 | 3.06579 | 4.09653 | 2.98787 | 0.189874 | -4.148742
3.44636 | 27.9163 | 12.153 | 2.83304 | 3.00139 | 4.16882 | 3.09686 | 0.228022 | -4.09691
3.62219 | 28.1308 | 12.2647 | 2.90295 | 3.04138 | 4.1392 | 2.93542 | 0.187549 | -4.119186
2.96889 | 27.9176 | 12.0869 | 2.84639 | 3.03428 | 4.03947 | 3.04946 | 0.1804 | -4.508638
2.88682 | 28.2442 | 12.2471 | 2.85215 | 3.04902 | 4.11121 | 3.07263 | 0.1382 | -5.045757
3.14703 | 27.9218 | 12.0375 | 2.82029 | 3.10471 | 4.15428 | 3.11662 | 0.114389 | -4.657577
4.18194 | 27.8031 | 11.988 | 2.89689 | 3.00651 | 4.0853 | 2.86641 | 0.133929 | -4.187087
3.60789 | 27.7507 | 12.0918 | 2.81384 | 2.97732 | 4.09621 | 2.96922 | 0.090342 | -3.718967
3.31412 | 28.0205 | 12.0668 | 2.86275 | 3.02989 | 4.10432 | 3.10098 | 0.077832 | -4.19382
2.93993 | 28.0921 | 12.1784 | 2.90717 | 3.02748 | 4.13645 | 3.05137 | 0.081268 | -4.39794
2.59884 | 27.9901 | 12.0903 | 2.92736 | 3.00806 | 4.08797 | 2.91917 | 0.083971 | -3.744727
3.01983 | 27.9648 | 12.0328 | 2.81124 | 2.92839 | 4.12265 | 3.03749 | 0.051325 | -3.739929
3.20644 | 28.0501 | 12.0689 | 2.82434 | 3.01665 | 4.05817 | 3.02538 | 0.056708 | -3.928118
2.48724 | 28.3497 | 12.3309 | 2.88276 | 3.08152 | 4.20117 | 2.98578 | 0.064187 | -4.309804
2.62241 | 28.0661 | 11.9379 | 2.93818 | 3.0219 | 4.09462 | 2.9582 | 0.040632 | -3.759451
2.78677 | 28.3669 | 12.0033 | 2.86918 | 3.02969 | 4.08788 | 3.0691 | 0.036885 | -3.896196
3.20488 | 27.9285 | 11.9053 | 2.82805 | 2.9159 | 4.02903 | 2.95947 | 0.04884 | -4.267606
2.56523 | 28.3702 | 12.1682 | 2.88825 | 3.09525 | 4.16075 | 2.91276 | 0.035626 | -3.590067
2.83243 | 28.1832 | 12.0469 | 2.85775 | 2.96524 | 4.05079 | 2.98053 | 0.020751 | -4.431798
2.98809 | 28.4288 | 12.0583 | 2.92491 | 3.07922 | 4.1764 | 2.99741 | 0.020525 | -3.91364
2.5327 | 27.9203 | 11.8564 | 2.80263 | 2.96143 | 4.10462 | 2.9129 | 0.02156 | -3.876148
3.13643 | 28.4442 | 12.1771 | 2.92015 | 3.09488 | 4.16445 | 2.8711 | 0.018168 | -5.39794
2.74937 | 28.0958 | 11.9671 | 2.91629 | 3.07992 | 4.13629 | 2.8743 | 0.022104 | -3.521434
2.79298 | 28.122 | 11.9998 | 2.85216 | 3.01468 | 4.08139 | 2.85641 | 0.024515 | -4.327902
3.74121 | 28.135 | 12.1675 | 2.84503 | 2.99257 | 4.12999 | 3.11002 | 0.009471 | -4.318759
2.40385 | 27.8367 | 11.9744 | 2.8752 | 3.02571 | 4.09921 | 3.08043 | 0.022343 | -4.431798
3.0945 | 28.0239 | 11.9846 | 2.88625 | 2.98086 | 4.13756 | 3.03239 | 0.015911 | -4.408935
2.92534 | 28.1692 | 12.1127 | 2.90306 | 3.093 | 4.26948 | 3.09985 | 0.021634 | -4.638272
3.18286 | 28.246 | 12.0939 | 2.88867 | 3.07644 | 4.0963 | 3.04644 | 0.021047 | -3.950782
3.18844 | 28.1142 | 11.9902 | 2.83363 | 3.01824 | 4.08983 | 3.08428 | 0.006004 | -4.568636
3.36528 | 28.1111 | 12.0848 | 2.90417 | 3.07672 | 4.0756 | 2.88489 | 0.011842 | -4.080922
2.89276 | 28.2487 | 12.0552 | 2.83368 | 3.01788 | 4.0271 | 3.00225 | 0 | -3.987163
3.29454 | 28.2655 | 12.0394 | 2.89242 | 3.07764 | 4.10363 | 2.95312 | 0 | -3.58838
2.79933 | 28.5359 | 12.1095 | 2.9051 | 3.11464 | 4.19207 | 3.1076 | 0 | -4.769551
2.86021 | 28.5157 | 12.0438 | 2.84381 | 3.02613 | 4.09226 | 3.0215 | 0 | -4.30103
2.45815 | 28.1418 | 11.985 | 2.85334 | 3.01359 | 4.13324 | 3.04439 | 0 | -4.236572
3.45584 | 28.5666 | 12.1002 | 2.86461 | 3.05638 | 4.07078 | 3.02447 | 0 | -5.221849
3.17827 | 28.0731 | 12.0416 | 2.86112 | 2.94987 | 4.05726 | 2.93669 | 0 | -4.638272
3.13003 | 27.9242 | 11.973 | 2.82537 | 2.976 | 4.04523 | 3.00002 | 0 | -4.958607
3.72916 | 28.1164 | 11.9558 | 2.90741 | 2.86912 | 4.09542 | 3.11923 | 0 | -4.267606
3.35072 | 28.3971 | 12.0249 | 2.77832 | 3.10749 | 4.08712 | 3.05525 | 0 | -3.844664
3.59057 | 27.8774 | 11.9593 | 2.8455 | 2.96955 | 4.05637 | 3.06122 | 0 | -4.522879
3.01233 | 28.1131 | 11.9773 | 2.91147 | 3.00664 | 4.17204 | 3.05691 | 0 | -4.481486
3.24125 | 27.9607 | 12.1071 | 2.85742 | 2.94666 | 4.11917 | 3.06014 | 0 | -5.154902
2.80223 | 12.7983 | 11.3138 | 2.3953 | 3.4627 | 4.33229 | 2.80474 | 4.36438 | -5.522879
2.70531 | 13.0468 | 12.0701 | 2.77163 | 3.14876 | 4.05996 | 3.17923 | 4.20297 | -4.408935
2.64071 | 12.8686 | 11.6561 | 2.66594 | 3.37688 | 4.12267 | 2.85551 | 4.34623 | -5.69897
2.71752 | 12.7298 | 11.7854 | 2.69316 | 3.09453 | 3.96398 | 2.95613 | 4.24593 | -4.69897
1.78088 | 12.6345 | 11.2896 | 2.55099 | 3.228 | 4.21065 | 2.90844 | 4.1637 | -4.69897
2.59547 | 12.8653 | 11.7017 | 2.6698 | 3.26952 | 4.18872 | 2.93804 | 4.28397 | -4.744727
2.7699 | 12.8221 | 11.7295 | 2.80134 | 3.15964 | 4.18351 | 2.76471 | 4.21171 | -5.522879
2.01414 | 13.1153 | 12.4521 | 2.91833 | 3.09811 | 3.96162 | 3.03631 | 3.98984 | -4.958607
2.11145 | 13.2875 | 12.8838 | 3.0076 | 2.92076 | 3.9305 | 3.1402 | 3.92151 | -6
2.60995 | 13.5259 | 13.324 | 2.95959 | 2.85589 | 3.82296 | 3.21577 | 3.92379 | -4.49485
2.47727 | 13.2087 | 12.4559 | 2.70056 | 3.11007 | 3.93781 | 3.12664 | 4.37309 | -4.244125
3.00675 | 12.9242 | 11.986 | 2.82775 | 3.09632 | 3.92625 | 3.01314 | 4.30726 | -6
2.73835 | 13.0771 | 12.1472 | 2.76004 | 3.26646 | 4.05578 | 3.18654 | 4.30869 | -5.69897
2.38 | 13.13 | 12.2441 | 2.88943 | 3.17611 | 3.99689 | 3.0447 | 4.20773 | -6
2.34225 | 13.0396 | 11.9373 | 2.7638 | 3.38096 | 4.35526 | 3.01098 | 4.46682 | -5.39794
2.29556 | 12.6116 | 10.9667 | 2.69831 | 3.31007 | 4.27284 | 2.87367 | 4.35628 | -6
2.87454 | 12.7638 | 11.338 | 2.89649 | 3.33235 | 4.42878 | 2.92797 | 4.27549 | -4.200659
3.13306 | 13.1219 | 12.332 | 2.80701 | 3.13415 | 4.05703 | 3.1693 | 4.22942 | -4.677781
2.60519 | 13.0169 | 11.9981 | 2.73176 | 3.17993 | 4.15266 | 3.15112 | 4.24281 | -5.39794
2.63773 | 12.9143 | 12.0283 | 2.79626 | 3.07283 | 4.03194 | 3.18273 | 4.17627 | -4.387216
2.22878 | 12.6345 | 11.9435 | 2.73795 | 2.82849 | 3.79951 | 3.3358 | 3.87846 | -6
2.51947 | 13.0405 | 12.4186 | 2.90924 | 2.90976 | 3.80866 | 3.47051 | 3.95982 | -5.69897
2.51159 | 13.058 | 11.7096 | 2.7445 | 3.39868 | 4.26695 | 3.42202 | 4.18262 | -4.568636
3.01569 | 13.1791 | 12.488 | 2.86746 | 3.08083 | 4.02355 | 3.35712 | 3.95715 | -4.744727
3.02166 | 13.4212 | 12.986 | 2.88271 | 2.90951 | 3.88617 | 3.543 | 3.86089 | -5.39794
1.9317 | 13.5591 | 13.1057 | 2.85519 | 2.94169 | 3.88656 | 3.73341 | 4.06529 | -5.30103
2.04301 | 12.9434 | 11.5999 | 2.72958 | 3.25217 | 4.20431 | 3.11257 | 4.1302 | -5.30103
2.45354 | 12.963 | 11.5763 | 2.77196 | 3.18984 | 4.29926 | 3.07175 | 3.95829 | -4.769551
3.01908 | 12.8028 | 11.4778 | 2.75506 | 3.16756 | 4.30813 | 3.1706 | 4.00134 | -6
1.95827 | 12.9288 | 11.6113 | 2.79944 | 3.50845 | 4.28508 | 3.01937 | 3.98605 | -5.154902
1.96177 | 13.1044 | 12.0073 | 2.81351 | 3.17598 | 4.12761 | 2.99289 | 3.82684 | -5.30103
2.54059 | 12.9545 | 11.9275 | 2.80519 | 3.10751 | 4.16939 | 3.00266 | 3.72436 | -4.638272
2.34567 | 13.226 | 12.2822 | 2.82271 | 3.06159 | 3.97661 | 3.08325 | 3.67649 | -4.431798
2.32095 | 13.131 | 12.4004 | 2.78449 | 3.0671 | 4.08499 | 3.09587 | 3.74404 | -3.866461
1.86375 | 13.0524 | 11.9223 | 2.78959 | 3.34013 | 4.21255 | 2.81819 | 3.65505 | -4.537602
1.524 | 13.0356 | 11.9807 | 2.7512 | 3.13289 | 4.19923 | 2.8677 | 3.48119 | -4.508638
1.77423 | 13.0266 | 11.9352 | 2.77546 | 3.32582 | 4.27539 | 2.94502 | 3.55329 | -4.769551
2.31154 | 12.9262 | 11.6399 | 2.76732 | 3.43629 | 4.53338 | 2.68865 | 3.42925 | -5.30103
1.71417 | 13.0974 | 11.8843 | 2.91066 | 3.25312 | 4.38709 | 3.04743 | 3.39145 | -4.508638
2.05927 | 12.9638 | 12.0749 | 2.87777 | 3.26231 | 4.22904 | 3.02029 | 3.15397 | -5.30103
1.92311 | 13.0021 | 12.3247 | 2.87956 | 3.13615 | 4.24942 | 3.14789 | 3.13552 | -4.008774
2.02226 | 13.0426 | 12.1391 | 2.75293 | 3.45385 | 4.47303 | 3.29925 | 3.17763 | -4.259637
2.28979 | 12.6384 | 11.4159 | 2.65361 | 3.61998 | 4.77211 | 3.25886 | 3.2006 | -5.69897
1.33304 | 12.6811 | 11.6532 | 2.68531 | 3.47975 | 4.64251 | 3.30312 | 2.93401 | -4.769551
1.50775 | 12.9065 | 12.2457 | 3.0523 | 3.25005 | 4.61489 | 3.66358 | 2.70546 | -4.79588
1.71749 | 12.9004 | 11.7432 | 2.86127 | 3.80329 | 5.05708 | 3.64228 | 2.85184 | -2.045275
1.0945 | 12.3223 | 11.488 | 2.55065 | 4.08989 | 5.20178 | 3.45308 | 3.08716 | -3.246417
2.14146 | 11.417 | 10.9411 | 2.4762 | 3.42342 | 4.30163 | 3.42267 | 2.54796 | -3.110138
1.20117 | 11.2925 | 11.9683 | 2.6506 | 2.80108 | 3.51184 | 3.68868 | 1.73356 | -3.709965
1.49114 | 13.0231 | 12.0234 | 3.44326 | 3.25624 | 3.8304 | 4.40538 | 2.04654 | -2.992679
1.17771 | 13.544 | 12.2337 | 3.12509 | 3.4479 | 4.07836 | 4.68573 | 1.87457 | -3.291579
1.88289 | 13.3465 | 12.311 | 3.11849 | 3.34752 | 3.96234 | 4.78547 | 1.53955 | -3.234331
1.43675 | 13.2762 | 12.169 | 2.99141 | 3.21173 | 3.9064 | 4.9202 | 1.36147 | -4.309804
1.71328 | 13.3046 | 12.2274 | 3.04715 | 3.24962 | 3.89711 | 4.84399 | 1.28423 | -3.500313
1.59243 | 13.331 | 12.0976 | 3.05293 | 3.21508 | 3.98857 | 5.01814 | 1.2526 | -3.970616
2.40026 | 13.2004 | 12.037 | 2.92961 | 3.3729 | 3.99335 | 5.04852 | 1.13343 | -3.9914
1.93245 | 13.1188 | 12.084 | 2.961 | 3.24901 | 3.91039 | 5.11341 | 1.06587 | -3.832683
2.29028 | 13.0557 | 12.211 | 2.8574 | 3.35707 | 3.89964 | 5.21409 | 0.987138 | -3.206908
2.08398 | 13.3576 | 12.2025 | 3.00526 | 3.3804 | 4.13271 | 5.3375 | 0.956115 | -5.69897
2.13765 | 12.998 | 12.2308 | 2.88348 | 3.42494 | 3.98124 | 5.24244 | 0.870028 | -5
1.62309 | 13.1506 | 12.3338 | 2.94623 | 3.33961 | 4.00846 | 5.21202 | 0.861369 | -4.136677
3.14004 | 12.9738 | 12.1048 | 2.79185 | 3.35595 | 4.02485 | 5.26628 | 0.773158 | -4.481486
2.72673 | 13.0084 | 12.0402 | 2.8245 | 3.48111 | 4.14881 | 5.40268 | 0.682608 | -3.761954
2.28796 | 13.0909 | 11.9946 | 2.869 | 3.49843 | 4.06574 | 5.50679 | 0.700252 | -5.09691
2.44415 | 12.9455 | 11.7994 | 2.8167 | 3.54698 | 4.14564 | 5.50176 | 0.629353 | -4.180456
2.871 | 12.8028 | 11.6461 | 2.81009 | 3.35613 | 4.0268 | 5.74935 | 0.578692 | -4.769551
2.45333 | 12.785 | 11.6668 | 2.86033 | 3.30932 | 3.99702 | 5.60513 | 0.539415 | -5.154902
3.8845 | 12.8366 | 11.6076 | 2.69065 | 3.34454 | 3.95619 | 5.4553 | 0.454901 | -5.30103
2.83005 | 12.9911 | 11.8319 | 2.77474 | 3.38096 | 3.93138 | 5.92387 | 0.426446 | -5.69897
2.83265 | 13.0982 | 11.878 | 2.87886 | 3.47515 | 4.12769 | 5.96734 | 0.37776 | -4.619789
2.58368 | 12.7938 | 11.2365 | 2.62936 | 3.51982 | 4.17601 | 5.55873 | 0.306663 | -4.823909
3.29973 | 12.9137 | 11.4842 | 2.74161 | 3.62631 | 4.31187 | 5.90337 | 0.251345 | -5.522879
2.64815 | 13.0905 | 11.9065 | 2.84802 | 3.61381 | 4.20716 | 5.81746 | 0.217443 | -6
3.09148 | 13.212 | 12.0118 | 2.85403 | 3.57601 | 4.06943 | 5.78807 | 0.184614 | -5.154902
3.10771 | 12.9734 | 11.6056 | 2.77157 | 3.64092 | 4.22859 | 5.73932 | 0.144244 | -4.79588
3.79894 | 12.64 | 11.3804 | 2.73697 | 3.63714 | 4.1617 | 5.48093 | 0.145917 | -5.69897
2.79363 | 13.0277 | 11.7628 | 2.8563 | 3.61425 | 4.24189 | 5.76391 | 0.107385 | -6
2.62024 | 12.9781 | 11.5734 | 2.79758 | 3.61237 | 4.27311 | 5.59821 | 0.090303 | -4.21467
3.02237 | 13.1448 | 11.8321 | 2.95807 | 3.58677 | 4.21313 | 6.10543 | 0.084103 | -4.568636
2.55573 | 13.09 | 11.9157 | 2.89069 | 3.31966 | 4.02625 | 5.93783 | 0.061681 | -4.920819
3.26545 | 12.96 | 11.6829 | 2.77623 | 3.52574 | 4.15904 | 5.75956 | 0.040327 | -4.79588
3.20827 | 12.7799 | 11.4994 | 2.76315 | 3.37603 | 4.22798 | 5.95868 | 0.034756 | -6
3.79575 | 13.0799 | 11.7773 | 2.83712 | 3.0899 | 4.28201 | 5.90169 | 0.028561 | -5.69897
2.80694 | 13.1051 | 11.7481 | 2.8356 | 3.08758 | 4.15457 | 6.18706 | 0.034135 | -4.69897
3.21027 | 13.0579 | 11.8466 | 2.84727 | 3.24542 | 4.1985 | 6.13058 | 0.037196 | -4.638272
3.25441 | 13.074 | 11.9523 | 2.89155 | 3.11775 | 4.09035 | 6.09707 | 0.052104 | -4.619789
2.75839 | 13.1811 | 11.7999 | 2.8422 | 3.02365 | 4.16028 | 6.04095 | 0.029743 | -4.142668
2.65265 | 13.132 | 11.9393 | 2.85262 | 3.10942 | 4.25686 | 6.11313 | 0.032961 | -5.69897
3.60963 | 13.1321 | 11.7591 | 2.84291 | 3.22789 | 4.17768 | 5.95645 | 0.027498 | -6
2.37147 | 13.2082 | 11.9761 | 2.91987 | 3.30861 | 4.18793 | 6.10691 | 0.042823 | -6
3.1776 | 13.0549 | 11.8091 | 2.80847 | 3.05552 | 4.23191 | 6.02277 | 0.050656 | -5.30103
3.27384 | 13.1946 | 11.7802 | 2.87438 | 3.02809 | 4.19183 | 5.97671 | 0.033994 | -6
3.55523 | 12.9668 | 11.7817 | 2.83491 | 3.04387 | 4.12207 | 5.80394 | 0.025314 | -5.09691
3.01344 | 13.1178 | 11.849 | 2.8822 | 3.14877 | 4.18704 | 6.02195 | 0.02396 | -5.69897
3.32633 | 13.0445 | 11.7739 | 2.82183 | 2.99738 | 4.16062 | 6.09767 | 0.027684 | -3.675718
2.93845 | 13.1533 | 11.7188 | 2.84528 | 3.11098 | 4.19077 | 5.88535 | 0.014784 | -5.522879
3.20865 | 13.0083 | 11.7181 | 2.78573 | 3.13898 | 4.09631 | 6.13562 | 0.017211 | -4.619789
2.22918 | 13.2153 | 12.0015 | 2.89476 | 2.99179 | 4.04194 | 6.24313 | 0.025886 | -3.266001
3.15676 | 13.075 | 11.9787 | 2.84849 | 3.08353 | 4.10319 | 6.13673 | 0.028994 | -5.69897
2.87552 | 13.063 | 11.8663 | 2.85952 | 3.07674 | 3.96973 | 6.10724 | 0.021616 | -5.522879
2.02045 | 12.9222 | 11.6805 | 2.85823 | 3.00116 | 3.94364 | 5.96822 | 0.052096 | -3.372634
3.18 | 12.4558 | 11.3084 | 2.74897 | 2.98799 | 4.03899 | 5.67966 | 0.027769 | -5.045757
1.97732 | 13.1464 | 11.9767 | 2.97505 | 3.01444 | 4.04362 | 6.14171 | 0.033998 | -4.49485
2.97648 | 13.1365 | 11.9896 | 2.85627 | 3.08091 | 4.112 | 6.17183 | 0.043306 | -4.79588
2.71956 | 13.1608 | 11.9436 | 2.82603 | 3.04574 | 4.10594 | 6.13337 | 0.028744 | -5.09691
3.54902 | 13.1924 | 11.889 | 2.84343 | 3.0932 | 4.19231 | 6.00373 | 0.034539 | -4.744727
2.86545 | 12.9515 | 11.5832 | 2.8399 | 3.101 | 4.08154 | 6.01458 | 0.039905 | -4.721246
2.96336 | 13.0826 | 11.8862 | 2.88527 | 3.11788 | 4.13675 | 6.05092 | 0.036932 | -5.39794
2.92554 | 13.1288 | 12.0418 | 2.86302 | 3.07313 | 3.98617 | 6.26582 | 0.025287 | -0.4582648
2.92684 | 13.165 | 11.8563 | 2.86581 | 3.0378 | 4.01072 | 5.85969 | 0.030344 | -0.6827078
3.04255 | 13.1224 | 11.9324 | 2.78941 | 3.09411 | 4.20971 | 6.25909 | 0.035455 | -1.365442
2.6231 | 14.311 | 6.78402 | 1.78557 | 1.80742 | 1.85479 | 1.73482 | 0 | -1.54171
2.6793 | 15.6295 | 7.33401 | 1.9106 | 1.95682 | 1.81173 | 1.88253 | 0 | -0.6339714
3.2939 | 16.6884 | 7.49419 | 2.03374 | 2.03457 | 1.84179 | 2.07862 | 0 | -0.6790295
3.27973 | 17.6143 | 7.72662 | 2.04383 | 2.02587 | 1.93075 | 2.44066 | 0 | -0.8774434
2.12922 | 18.8567 | 7.99434 | 2.26998 | 1.93184 | 1.87895 | 2.51612 | 0 | -0.9331301
1.94202 | 20.5013 | 8.31573 | 2.42606 | 2.28146 | 1.82365 | 2.66265 | 0 | -1.397387
1.552 | 24.7078 | 9.29809 | 2.77824 | 2.34659 | 2.09075 | 2.9516 | 0 | -1.342141
1.93043 | 23.6644 | 8.91129 | 2.58844 | 2.10374 | 2.03273 | 2.68511 | 0 | -0.9782403
2.10013 | 25.6117 | 9.5721 | 2.96141 | 2.4277 | 2.13529 | 2.8119 | 0 | -1.314142
1.88831 | 26.4117 | 9.79704 | 2.85079 | 2.41505 | 2.26567 | 2.83913 | 0 | -1.354273
1.31925 | 26.9798 | 9.9816 | 2.87315 | 2.45681 | 2.26607 | 3.03151 | 0 | -1.760525
1.64134 | 27.1513 | 10.2402 | 2.8947 | 2.52374 | 2.3791 | 2.81116 | 0 | -1.43934
1.39045 | 28.045 | 10.5568 | 2.9883 | 2.69014 | 2.54982 | 2.99652 | 0 | -1.941536
1.98475 | 27.9191 | 10.4968 | 2.84984 | 2.67804 | 2.57611 | 2.78221 | 0 | -2.38405
1.33156 | 28.1487 | 10.7898 | 2.88724 | 2.93691 | 2.685 | 2.91182 | 0 | -1.818557
1.90308 | 28.2583 | 10.8734 | 2.82385 | 3.04952 | 2.68181 | 3.13877 | 0 | -1.228699
2.35215 | 27.9831 | 10.9903 | 2.89992 | 3.10104 | 2.79659 | 3.03007 | 0 | -1.889444
1.69854 | 27.6537 | 10.7824 | 2.85067 | 3.0357 | 2.7953 | 3.01529 | 0 | -2.156892
1.42005 | 25.4745 | 10.0884 | 2.37758 | 2.82252 | 2.69649 | 2.67315 | 0 | -2.358328
1.92928 | 26.4929 | 10.5008 | 2.76427 | 2.97817 | 2.77786 | 2.87575 | 0 | -2.427826
1.86954 | 28.2999 | 11.1377 | 2.83036 | 3.074 | 3.02189 | 3.04117 | 0 | -2.438899
2.02061 | 28.6672 | 11.391 | 2.89154 | 3.05617 | 3.1022 | 2.98646 | 0 | -2.974285
2.10741 | 28.46 | 11.5083 | 2.86356 | 2.94207 | 3.13861 | 3.00713 | 0 | -2.66314
2.11619 | 28.1795 | 11.3798 | 2.56299 | 3.00777 | 3.22266 | 2.97597 | 0 | -2.777284
2.72264 | 28.2092 | 11.3749 | 2.46442 | 3.12792 | 3.19989 | 3.06493 | 0 | -2.752763
2.26254 | 28.395 | 11.5073 | 2.79517 | 3.07616 | 3.23973 | 3.09812 | 0 | -2.584526
2.42845 | 27.9699 | 11.5036 | 2.64483 | 2.97445 | 3.29597 | 3.03706 | 0 | -3.231362
2.26219 | 28.0812 | 11.5916 | 2.78576 | 3.23648 | 3.33639 | 2.94718 | 0 | -3.066513
2.08457 | 28.4438 | 11.7101 | 2.84708 | 3.07247 | 3.30935 | 3.05694 | 0 | -3.488117
2.84055 | 27.8752 | 11.5284 | 2.82356 | 2.96795 | 3.37784 | 2.90707 | 0 | -3.432974
2.57069 | 28.0954 | 11.6617 | 2.7882 | 3.10973 | 3.43977 | 2.87754 | 0 | -5.69897
2.90675 | 28.0332 | 11.7744 | 2.89448 | 3.01756 | 3.53547 | 2.97116 | 0 | -5.522879
2.8674 | 27.8766 | 11.6375 | 2.89866 | 3.14179 | 3.50074 | 2.8929 | 0 | -4.075721
4.44605 | 27.105 | 11.3243 | 2.78461 | 2.87118 | 3.47396 | 2.59323 | 0 | -3.718967
4.37639 | 26.4108 | 11.1455 | 2.74543 | 2.89478 | 3.34774 | 2.6152 | 0 | -3.071604
3.47919 | 27.3559 | 11.4758 | 2.80572 | 2.98843 | 3.52093 | 2.78405 | 0 | -3.752027
3.01877 | 27.9768 | 11.8854 | 2.82302 | 3.06595 | 3.65239 | 2.95535 | 0 | -2.977984
2.24997 | 28.268 | 11.9899 | 2.89047 | 3.02179 | 3.76337 | 2.97109 | 0 | -3.481486
2.92281 | 28.2637 | 12.0297 | 2.90722 | 3.08509 | 3.77537 | 2.90476 | 0 | -4.154902
2.13757 | 27.9125 | 11.8814 | 2.86802 | 3.04821 | 3.79211 | 2.93447 | 0 | -3.709965
2.65271 | 27.8852 | 11.9418 | 2.84987 | 3.03196 | 3.79915 | 3.03835 | 0 | -3.548214
3.27157 | 27.6596 | 11.94 | 2.79848 | 2.84543 | 3.8302 | 3.10714 | 0 | -3.600326
2.85049 | 27.8413 | 12.1356 | 2.82177 | 2.86692 | 3.86092 | 3.12351 | 0 | -4.79588
2.7543 | 27.8244 | 12.0264 | 2.76935 | 2.93139 | 3.80399 | 3.03987 | 0 | -3.527244
2.7447 | 28.0089 | 12.0542 | 2.86412 | 2.95341 | 3.87411 | 2.87077 | 0 | -4.259637
3.70058 | 27.6493 | 11.9707 | 2.85592 | 2.84535 | 3.85147 | 2.97428 | 0 | -3.38934
2.65144 | 27.8196 | 11.9279 | 2.87247 | 2.97612 | 3.89869 | 2.8684 | 0 | -3.380907
3.25864 | 27.7434 | 12.1725 | 2.84748 | 2.92578 | 3.91632 | 3.03937 | 0 | -3.826814
2.58629 | 27.5427 | 12.0286 | 2.8471 | 2.84443 | 3.86002 | 2.89114 | 0 | -3.931814
2.37745 | 27.8128 | 12.2178 | 2.90719 | 2.93959 | 4.00214 | 2.99908 | 0 | -4.638272
2.89891 | 27.4595 | 11.9623 | 2.78444 | 2.9336 | 3.95572 | 2.91868 | 0 | -4.008774
2.93895 | 27.7612 | 12.1632 | 2.88928 | 2.91406 | 3.97314 | 3.03592 | 0 | -3.860121
3.46025 | 27.7183 | 12.1663 | 2.84727 | 2.926 | 3.98808 | 3.06373 | 0 | -4.677781
3.04933 | 27.3748 | 11.9533 | 2.88785 | 2.91556 | 3.94348 | 2.94236 | 0 | -3.58838
2.83985 | 27.512 | 12.218 | 2.93049 | 2.94445 | 3.9824 | 3.12015 | 0 | -4.337242
3.40493 | 27.6229 | 12.1657 | 2.85586 | 2.96333 | 4.07267 | 3.06625 | 0 | -3.966576
2.57056 | 27.8978 | 12.3109 | 2.9391 | 2.99467 | 3.99396 | 2.97541 | 0 | -4.244125
3.2303 | 27.5549 | 12.1342 | 2.92079 | 2.97104 | 4.01048 | 2.93613 | 0 | -4.221849
2.87387 | 27.7606 | 12.0614 | 2.82797 | 3.0226 | 4.06298 | 3.01045 | 0 | -3.657577
3.05689 | 27.2536 | 12.2183 | 2.8445 | 2.95191 | 4.12334 | 3.05147 | 0 | -3.89279
3.1252 | 27.4955 | 12.127 | 2.88783 | 2.92289 | 4.04971 | 2.94217 | 0 | -4.055517
2.5409 | 27.5698 | 12.1382 | 2.90705 | 2.92499 | 4.16543 | 2.86333 | 0 | -5.221849
2.75067 | 27.8804 | 12.3477 | 2.92458 | 2.94174 | 4.13077 | 2.99044 | 0 | -4.366532
2.82988 | 27.8946 | 12.2197 | 2.93793 | 3.01168 | 4.17908 | 3.01418 | 0 | -5
3.67793 | 27.64 | 12.1617 | 2.85943 | 2.9273 | 4.13257 | 3.03797 | 0 | -5.221849
3.06516 | 28.17 | 12.3657 | 3.01915 | 3.03421 | 4.17957 | 3.00594 | 0 | -4.229148
3.58383 | 27.9841 | 12.202 | 2.87594 | 2.99868 | 4.12478 | 2.8853 | 0 | -4.721246
3.55806 | 27.92 | 12.2744 | 2.89937 | 3.17015 | 4.26974 | 2.8506 | 0 | -4.744727
2.9 | 12.99 | 12.34 | 2.84 | 3.0167 | 4.08 | 2.893 | 0 | -4.79588
3.08 | 13 | 12.26 | 2.86 | 3.1719 | 4.08 | 3.014 | 0 | -4.886057
3.13 | 12.94 | 12.07 | 2.78 | 3.0749 | 4.08 | 2.772 | 0 | -3.164944
3.14 | 12.94 | 12.05 | 2.76 | 3.0458 | 4.1 | 2.673 | 0 | -4.744727
2.21 | 12.86 | 11.83 | 2.8 | 3.0361 | 4.08 | 2.904 | 0 | -4.309804
3.19 | 12.83 | 12 | 2.78 | 2.9682 | 4.01 | 2.893 | 0 | -4.173925
3.73 | 13.03 | 12.2 | 2.8 | 3.007 | 4.15 | 2.904 | 0 | -4.49485
2.92 | 13.08 | 12.1 | 2.81 | 3.104 | 4.07 | 2.959 | 0 | -3.275724
2.92 | 12.96 | 12.04 | 2.83 | 3.0167 | 4 | 2.959 | 0 | -4.070581
3.08 | 13.01 | 12.07 | 2.74 | 3.0652 | 4 | 2.871 | 0 | -3.995679
2.23 | 13.13 | 12.29 | 2.84 | 3.0167 | 4.11 | 3.113 | 0 | -4.537602
2.95 | 12.87 | 11.96 | 2.75 | 3.0361 | 3.9 | 2.827 | 0 | -3.607303
2.76 | 12.95 | 12.16 | 2.76 | 3.1234 | 4.07 | 2.827 | 0 | -5.522879
3.08 | 12.9 | 11.92 | 2.8 | 3.0167 | 4.03 | 2.805 | 0 | -5.69897
2.58 | 13.08 | 12.19 | 2.82 | 3.0361 | 4 | 2.937 | 0 | -5
3.37 | 13.03 | 12.08 | 2.86 | 3.0749 | 4.07 | 3.08 | 0 | -3.562249
3.43 | 13.03 | 12.08 | 2.84 | 2.9779 | 4.09 | 2.97 | 0 | -3.899629
3.2 | 12.9 | 11.98 | 2.77 | 3.0167 | 4.11 | 2.937 | 0 | -4.677781
2.73 | 13.03 | 12.01 | 2.77 | 3.201 | 4.03 | 2.684 | 0 | -3.59176
3.03 | 12.82 | 11.88 | 2.8 | 3.0555 | 4.17 | 2.695 | 0 | -4.920819
3.58 | 12.79 | 11.64 | 2.76 | 3.0816 | 4.06 | 2.783 | 0 | -3.723538
2.47 | 12.94 | 11.97 | 2.77 | 3.078 | 4.12 | 2.926 | 0 | -4.657577
3.22 | 12.91 | 11.84 | 2.73 | 3.072 | 4.02 | 2.904 | 0 | -3.359519
2.58 | 13.05 | 11.97 | 2.87 | 3.06 | 4.1 | 2.816 | 0 | -3.478862
3.04 | 13.03 | 12 | 2.89 | 3.0738 | 4.13 | 2.849 | 0 | -5.39794
2.39 | 12.89 | 11.92 | 2.87 | 3.008 | 4.03 | 2.915 | 0 | -5.221849
2.44 | 13.07 | 12.06 | 2.86 | 3.0738 | 4.08 | 2.706 | 0 | -3.527244
3.41 | 13 | 12.07 | 2.88 | 3.0268 | 3.99 | 2.948 | 0 | -5
3.32 | 12.89 | 11.95 | 2.87 | 3.008 | 4.05 | 2.871 | 0 | -3.954677
2.44 | 13.04 | 11.91 | 2.78 | 3.1208 | 4.09 | 2.937 | 0 | -3.995679
3.23 | 12.84 | 11.79 | 2.76 | 2.9798 | 4.08 | 2.651 | 0 | -5.154902
2.82 | 12.84 | 11.75 | 2.73 | 2.9986 | 4.04 | 2.684 | 0 | -5.09691
3.18 | 12.71 | 11.63 | 2.76 | 3.1772 | 4.15 | 2.739 | 0 | -5.30103
3.44 | 12.77 | 11.72 | 2.72 | 3.149 | 4.21 | 2.717 | 0 | -3.853872
3.18 | 12.8 | 11.61 | 2.7 | 3.1772 | 4.12 | 2.728 | 0 | -3.767004
3.3 | 12.64 | 11.48 | 2.68 | 3.102 | 4.06 | 2.651 | 0 | -4.107905
2.64 | 13 | 11.8 | 2.77 | 3.2054 | 4.11 | 2.662 | 0 | -3.853872
2.67 | 12.9 | 11.82 | 2.85 | 3.102 | 4.01 | 2.794 | 0 | -4.356547
2.92 | 12.86 | 11.73 | 2.83 | 3.0458 | 3.96 | 2.728 | 0 | -4.721246
2.78 | 12.93 | 11.91 | 2.82 | 3.0652 | 3.97 | 2.651 | 0 | -4.200659
2.98 | 13.23 | 12.25 | 2.89 | 3.1234 | 4.03 | 2.904 | 0 | -4.366532
3.16 | 13.03 | 12.01 | 2.85 | 3.0361 | 4.01 | 3.003 | 0 | -3.413413
3.05 | 12.84 | 11.94 | 2.84 | 2.9682 | 3.88 | 2.728 | 0 | -4.075721
3.09 | 13.12 | 11.98 | 2.87 | 3.0361 | 3.91 | 2.816 | 0 | -4.008774
2.53 | 12.94 | 11.99 | 2.86 | 3.0264 | 3.91 | 2.827 | 0 | -4.187087
2.98 | 12.77 | 11.82 | 2.74 | 3.0167 | 3.87 | 2.772 | 0 | -4.677781
2.87 | 13.06 | 11.93 | 2.81 | 3.0943 | 3.93 | 2.915 | 0 | -3.91364
2.95 | 13.19 | 11.98 | 2.78 | 3.0943 | 3.94 | 3.069 | 0 | -3.879426
3.23 | 12.95 | 11.86 | 2.79 | 3.0652 | 3.88 | 2.904 | 0 | -3.341035
2.84 | 13.03 | 11.96 | 2.83 | 3.104 | 3.91 | 2.794 | 0 | -2.975925
2.83 | 12.9 | 11.93 | 2.8 | 3.0167 | 3.94 | 2.662 | 0 | -3.47237
2.49 | 12.99 | 11.91 | 2.74 | 3.0555 | 3.92 | 2.717 | 0 | -3.823909
2.21 | 13.12 | 11.97 | 2.82 | 3.0749 | 3.89 | 2.772 | 0 | -3.876148
2.55 | 13.05 | 11.89 | 2.83 | 3.0555 | 3.91 | 3.014 | 0 | -4.455932
2.78 | 13.13 | 12.03 | 2.88 | 3.1137 | 3.9 | 2.904 | 0 | -3.536107
2.87 | 13.01 | 11.86 | 2.83 | 2.9973 | 3.87 | 2.827 | 0 | -3.560667
3.19 | 12.98 | 11.8 | 2.78 | 3.0846 | 3.82 | 2.75 | 0 | -3.5157
2.59 | 13.06 | 11.89 | 2.88 | 3.0943 | 3.92 | 2.838 | 0 | -3.355561
2.64 | 13 | 11.92 | 2.8 | 3.1137 | 3.88 | 2.838 | 0 | -3.669586
2.66 | 13 | 11.81 | 2.8 | 3.0846 | 3.81 | 2.97 | 0 | -3.209715
2.58 | 12.93 | 11.7 | 2.78 | 3.0652 | 3.81 | 2.772 | 0 | -3.387216
2.72 | 12.92 | 11.85 | 2.8 | 3.1234 | 3.86 | 2.871 | 0 | -3.031517
2.43 | 13.12 | 11.81 | 2.75 | 3.1816 | 3.81 | 2.915 | 0 | -2.804931
2.57 | 12.9 | 11.72 | 2.77 | 3.0264 | 3.85 | 2.86 | 0 | -3.793174
2.21 | 13.13 | 11.94 | 2.85 | 3.1428 | 3.89 | 2.981 | 0 | -3.59346
2.07 | 13.09 | 11.89 | 2.86 | 3.1913 | 3.83 | 2.871 | 0 | -3.917215
2.82 | 13.05 | 11.86 | 2.83 | 3.0652 | 3.84 | 2.926 | 0 | -3.174574
2.7 | 13.05 | 11.71 | 2.87 | 3.007 | 3.84 | 2.981 | 0 | -3.184422
2.98 | 12.91 | 11.71 | 2.81 | 2.9682 | 3.76 | 2.871 | 0 | -4.154902
2.43 | 13.16 | 11.87 | 2.85 | 3.1331 | 3.78 | 2.882 | 0 | -2.413525
2.41 | 13.08 | 11.82 | 2.79 | 3.0167 | 3.85 | 2.959 | 0 | -2.843148
3.08 | 13.04 | 11.84 | 2.81 | 2.9779 | 3.82 | 2.684 | 0 | -3.104025
1.82 | 13.09 | 11.81 | 2.77 | 3.0361 | 3.78 | 2.838 | 0 | -3.69037
2.16 | 13.05 | 11.73 | 2.7 | 3.0943 | 3.81 | 2.992 | 0 | -4.124939
2.43 | 13 | 11.74 | 2.51 | 3.0361 | 3.79 | 2.937 | 0 | -3.392545
2.8 | 13.07 | 11.8 | 2.63 | 3.0555 | 3.8 | 3.003 | 0 | -2.762959
3.04 | 13.12 | 11.86 | 2.69 | 3.0264 | 3.82 | 2.948 | 0 | -2.509339
2.65 | 12.98 | 11.78 | 2.6 | 3.0652 | 3.76 | 2.882 | 0 | -2.449038
2.12 | 13.24 | 11.87 | 2.66 | 2.9973 | 3.79 | 3.058 | 0 | -2.971836
1.94 | 12.97 | 11.81 | 2.66 | 3.0749 | 3.76 | 2.783 | 0 | -3.229885
1.95 | 12.96 | 11.62 | 2.73 | 3.0846 | 3.68 | 2.783 | 0 | -3.634512
2.39 | 13.05 | 11.64 | 2.71 | 2.9391 | 3.73 | 2.849 | 0 | -4.136677
2.55 | 13.14 | 11.79 | 2.85 | 3.007 | 3.7 | 3.058 | 0 | -2.754241
2.86 | 13.13 | 11.74 | 2.78 | 3.0749 | 3.67 | 2.904 | 0 | -1.968511
3.17 | 12.96 | 11.62 | 2.74 | 3.007 | 3.67 | 2.739 | 0 | -2.63339
2.15 | 13.14 | 11.68 | 2.86 | 2.9876 | 3.73 | 3.036 | 0 | -3.728158
1.45 | 13.15 | 11.65 | 2.83 | 3.0555 | 3.73 | 2.717 | 0 | -2.691009
2.11 | 13.07 | 11.62 | 2.81 | 3.0264 | 3.65 | 3.025 | 0 | -2.591251
2.99 | 12.96 | 11.5 | 2.79 | 2.9585 | 3.62 | 2.794 | 0 | -2.998266
2.27 | 12.89 | 11.3 | 2.76 | 2.9003 | 3.63 | 2.783 | 0 | -3.187755
2.16 | 12.74 | 11.34 | 2.79 | 2.9779 | 3.6 | 2.948 | 0 | -2.352421
2.59 | 12.45 | 11.09 | 2.69 | 2.8421 | 3.56 | 2.882 | 0 | -2.932929
2.79 | 12.46 | 11.06 | 2.64 | 2.8615 | 3.52 | 2.585 | 0 | -1.929777
2.28 | 12.25 | 10.82 | 2.52 | 2.7936 | 3.42 | 2.53 | 0 | -2.726304
2.85 | 11.98 | 10.71 | 2.44 | 2.6287 | 3.35 | 2.475 | 0 | -2.03147
1.97 | 11.97 | 10.71 | 2.51 | 2.6384 | 3.37 | 2.662 | 0 | -3.050122
2.63 | 12.25 | 10.8 | 2.5 | 2.6772 | 3.43 | 2.376 | 0 | -2.65189
1.74 | 12.56 | 11.27 | 2.7 | 2.8227 | 3.56 | 2.915 | 0 | -2.934794
2.57 | 12.64 | 11.32 | 2.69 | 2.9779 | 3.59 | 2.816 | 0 | -2.671213
2.2 | 12.91 | 11.3 | 2.79 | 2.9779 | 3.6 | 3.058 | 0 | -3.251037
2.47 | 12.99 | 11.39 | 2.75 | 2.9682 | 3.61 | 2.728 | 0 | -3.200659
2.23 | 12.94 | 11.4 | 2.8 | 3.0361 | 3.57 | 2.959 | 0 | -3.349692
2.66 | 13.06 | 11.48 | 2.82 | 2.9876 | 3.61 | 2.992 | 0 | -3.67162
2.59 | 13.14 | 11.49 | 2.8 | 3.0264 | 3.67 | 2.816 | 0 | -3.139662
2.74 | 13.09 | 11.38 | 2.75 | 2.9682 | 3.61 | 3.025 | 0 | -2.204468
2.9 | 13.11 | 11.57 | 2.85 | 3.0361 | 3.64 | 2.992 | 0 | -2.526075
2.57 | 13.06 | 11.42 | 2.81 | 2.9391 | 3.66 | 2.86 | 0 | -3.307153
1.77 | 13.12 | 11.52 | 2.77 | 3.1137 | 3.58 | 2.926 | 0 | -2.888737
2.14 | 13.02 | 11.3 | 2.71 | 2.9876 | 3.55 | 3.036 | 0 | -3.623423
2.75 | 13 | 11.39 | 2.7 | 3.007 | 3.58 | 2.838 | 0 | -3.334419
2.49 | 13.13 | 11.4 | 2.81 | 2.9488 | 3.51 | 2.882 | 0 | -1.906333
2.92 | 13.14 | 11.36 | 2.8 | 2.9876 | 3.58 | 3.124 | 0 | -2.702239
2.82 | 12.82 | 11.15 | 2.74 | 3.0749 | 3.46 | 3.047 | 0 | -2.34113
1.72 | 12.83 | 11.14 | 2.76 | 2.8712 | 3.41 | 2.882 | 0 | -2.575118
2.44 | 12.5 | 10.99 | 2.66 | 2.9488 | 3.44 | 2.86 | 0 | -2.074275
2.24 | 12.29 | 10.79 | 2.65 | 2.7839 | 3.41 | 2.695 | 0 | -1.570215
2.73 | 12.06 | 10.35 | 2.51 | 2.5414 | 3.19 | 2.607 | 0 | -1.166235
2.42 | 11.69 | 10.23 | 2.4 | 2.5511 | 3.12 | 2.431 | 0 | -1.712109
1.96 | 11.73 | 10.11 | 2.38 | 2.619 | 3.11 | 2.376 | 0 | -2.491201
1.42 | 11.96 | 10.34 | 2.52 | 2.5899 | 3.18 | 2.563 | 0 | -1.896778
2 | 11.99 | 10.32 | 2.52 | 2.5414 | 3.19 | 2.398 | 0 | -3.343902
2.53 | 12.33 | 10.62 | 2.61 | 2.8809 | 3.18 | 2.761 | 0 | -2.729321
1.93 | 12.52 | 10.77 | 2.67 | 2.716 | 3.26 | 2.838 | 0 | -2.18522
3 | 12.79 | 11.05 | 2.75 | 2.91 | 3.34 | 2.662 | 0 | -2.502379
2.48 | 12.99 | 11.02 | 2.75 | 2.9197 | 3.42 | 2.783 | 0 | -2.806597
1.91 | 13.11 | 11.23 | 2.8 | 3.1331 | 3.42 | 2.8 | 0 | -2.742802
2.23 | 13.18 | 11.33 | 2.86 | 2.9197 | 3.45 | 2.73 | 0 | -2.194703
2.53 | 13.12 | 11.18 | 2.82 | 2.9488 | 3.41 | 2.74 | 0 | -2.772885
2.48 | 13.29 | 11.18 | 2.8 | 3.0167 | 3.39 | 2.73 | 0 | -2.291409
2.06 | 13.19 | 11.05 | 2.8 | 2.8712 | 3.36 | 2.72 | 0 | -2.399027
2.51 | 13.31 | 11.19 | 2.9 | 2.9973 | 3.38 | 2.68 | 0 | -2.540758
2.13 | 13.04 | 11.06 | 2.85 | 2.9488 | 3.34 | 2.79 | 0 | -1.777206
2.26 | 12.95 | 10.98 | 2.88 | 2.91 | 3.33 | 2.72 | 0 | -2.39545
2.59 | 12.73 | 10.75 | 2.73 | 2.8227 | 3.17 | 2.58 | 0 | -2.361012
1.8 | 12.73 | 10.79 | 2.71 | 2.8712 | 3.25 | 2.61 | 0 | -2.476904
2.41 | 12.66 | 10.72 | 2.69 | 2.9197 | 3.2 | 2.7 | 0 | -2.179864
2.35 | 12.86 | 10.77 | 2.78 | 2.8033 | 3.25 | 2.71 | 0 | -2.059036
2.47 | 12.84 | 10.83 | 2.7 | 2.9294 | 3.2 | 2.68 | 0 | -2.223444
2.13 | 13.03 | 10.95 | 2.86 | 2.7839 | 3.28 | 2.73 | 0 | -1.820247
1.98 | 13 | 10.94 | 2.85 | 2.9003 | 3.28 | 2.77 | 0 | -2.270349
2.12 | 13.22 | 11.02 | 2.83 | 2.9876 | 3.27 | 2.75 | 0 | -2.138227
1.76 | 13.27 | 11.06 | 2.85 | 2.91 | 3.24 | 2.7 | 0 | -1.882497
2.25 | 13.06 | 10.96 | 2.81 | 2.8421 | 3.22 | 2.76 | 0 | -2.113171
2.13 | 13.08 | 10.96 | 2.84 | 2.9197 | 3.19 | 2.7 | 0 | -1.525099
1.89 | 13.14 | 10.83 | 2.81 | 2.9585 | 3.21 | 2.56 | 0 | -1.655844
2.1 | 12.95 | 10.8 | 2.76 | 2.8809 | 3.23 | 2.81 | 0 | -2.367138
1.61 | 12.81 | 10.7 | 2.71 | 2.7936 | 3.19 | 2.65 | 0 | -2.021546
1.74 | 12.89 | 10.74 | 2.68 | 2.8906 | 3.17 | 2.6 | 0 | -2.618524
2.48 | 12.76 | 10.73 | 2.75 | 2.7451 | 3.15 | 2.54 | 0 | -1.96381
2.09 | 13.02 | 10.83 | 2.77 | 2.8906 | 3.14 | 2.68 | 0 | -1.759027
2.64 | 12.95 | 10.84 | 2.73 | 2.9294 | 3.13 | 2.67 | 0 | -1.65308
2.09 | 13.02 | 10.67 | 2.79 | 2.7742 | 3.13 | 2.64 | 0 | -2.19552
1.82 | 13.07 | 10.82 | 2.78 | 2.9391 | 3.13 | 2.67 | 0 | -2.352226
1.7 | 13.08 | 10.82 | 2.84 | 2.813 | 3.15 | 2.78 | 0 | -1.797457
2.23 | 13.14 | 10.9 | 2.81 | 2.8809 | 3.13 | 2.85 | 0 | -1.734121
2.42 | 13.09 | 10.82 | 2.82 | 2.8227 | 3.12 | 2.75 | 0 | -2.05611
1.89 | 13.07 | 10.82 | 2.79 | 2.91 | 3.08 | 2.75 | 0 | -2.311847
1.78 | 13.3 | 10.85 | 2.83 | 2.9779 | 3.1 | 2.73 | 0 | -1.853748
2.22 | 13.03 | 10.87 | 2.8 | 2.8615 | 3 | 2.75 | 0 | -1.686133
2.39 | 13.15 | 10.77 | 2.85 | 2.9003 | 3.08 | 2.77 | 0 | -2.483332
2.07 | 12.96 | 10.48 | 2.77 | 2.8518 | 3.02 | 2.63 | 0 | -1.908017
1.73 | 13.11 | 10.7 | 2.79 | 2.9779 | 3.15 | 2.69 | 0 | -1.561774
2.64 | 12.93 | 10.54 | 2.8 | 2.8615 | 3.01 | 2.72 | 0 | -1.591353
2.08 | 12.96 | 10.73 | 2.75 | 2.9197 | 2.99 | 2.8 | 0 | -1.356587
1.75 | 12.88 | 10.54 | 2.75 | 2.813 | 3.02 | 2.81 | 0 | -1.565655
1.82 | 13.17 | 10.59 | 2.76 | 2.91 | 2.95 | 2.63 | 0 | -1.479372
1.56 | 12.95 | 10.55 | 2.71 | 2.9294 | 3.01 | 2.54 | 0 | -2.257196
1.67 | 13.19 | 10.65 | 2.83 | 2.8518 | 3.05 | 2.92 | 0 | -1.606846
1.7 | 13.01 | 10.42 | 2.71 | 2.8809 | 2.98 | 2.78 | 0 | -1.598634
2.54 | 12.78 | 10.5 | 2.64 | 2.8421 | 2.93 | 2.7 | 0 | -1.554225
1.89 | 13 | 10.5 | 2.68 | 2.8712 | 2.91 | 2.73 | 0 | -1.874584
1.83 | 13.02 | 10.6 | 2.69 | 2.9294 | 2.91 | 2.87 | 0 | -2.043784
1.82 | 13.06 | 10.48 | 2.75 | 2.9876 | 2.87 | 2.74 | 0 | -1.24869
2.13 | 13.03 | 10.58 | 2.79 | 2.8615 | 2.91 | 2.8 | 0 | -1.193169
2.36 | 12.91 | 10.46 | 2.75 | 2.7742 | 2.88 | 2.84 | 0 | -1.362841
1.61 | 13.08 | 10.36 | 2.75 | 2.813 | 2.8 | 2.68 | 0 | -1.485439
1.46 | 12.89 | 10.46 | 2.82 | 2.8324 | 2.86 | 2.83 | 0 | -1.648861
1.76 | 12.86 | 10.33 | 2.68 | 2.8033 | 2.79 | 2.72 | 0 | -1.534974
1.77 | 12.95 | 10.42 | 2.81 | 2.9003 | 2.88 | 2.68 | 0 | -1.352686
2 | 12.96 | 10.45 | 2.84 | 2.8906 | 2.8 | 2.65 | 0 | -1.355276
1.96 | 12.79 | 10.26 | 2.75 | 2.8518 | 2.74 | 2.76 | 0 | -1.700122
1.75 | 12.65 | 10.14 | 2.76 | 2.7257 | 2.8 | 2.89 | 0 | -1.90309
1.73 | 12.64 | 10.27 | 2.72 | 2.8033 | 2.8 | 2.85 | 0 | -1.572465
2.23 | 12.64 | 10.12 | 2.71 | 2.7063 | 2.73 | 2.62 | 0 | -1.497914
2.52 | 12.52 | 10.05 | 2.67 | 2.7742 | 2.61 | 2.65 | 0 | -1.248459
2.12 | 12.69 | 10.11 | 2.72 | 2.716 | 2.68 | 2.68 | 0 | -1.579995
1.99 | 12.61 | 10.1 | 2.72 | 2.7936 | 2.72 | 2.7 | 0 | -1.266594
1.77 | 12.64 | 10.07 | 2.67 | 2.8615 | 2.63 | 2.76 | 0 | -1.340569
2.17 | 12.61 | 10.11 | 2.66 | 2.6772 | 2.63 | 2.8 | 0 | -1.294145
1.87 | 12.58 | 10.05 | 2.57 | 2.7354 | 2.62 | 2.66 | 0 | -1.277234
1.96 | 12.41 | 9.99 | 2.57 | 2.6966 | 2.61 | 2.79 | 0 | -0.8963399
1.92 | 12.47 | 9.98 | 2.55 | 2.7742 | 2.57 | 2.8 | 0 | -1.105545
1.82 | 12.62 | 10.07 | 2.67 | 2.8033 | 2.61 | 2.83 | 0 | -1.226075
1.5 | 12.43 | 9.89 | 2.63 | 2.7548 | 2.54 | 2.82 | 0 | -1.613305
1.69 | 12.39 | 10.01 | 2.8 | 2.7839 | 2.56 | 2.63 | 0 | -1.159837
1.9 | 12.36 | 9.82 | 2.74 | 2.6481 | 2.52 | 2.8 | 0 | -0.8593443
2.23 | 12.4 | 9.89 | 2.72 | 2.7451 | 2.58 | 2.89 | 0 | -1.240861
1.75 | 12.24 | 9.87 | 2.73 | 2.8227 | 2.55 | 2.85 | 0 | -1.026392
1.55 | 12.11 | 9.65 | 2.58 | 2.6675 | 2.52 | 2.81 | 0 | -0.5935995
1.93 | 12.23 | 9.84 | 2.54 | 2.7645 | 2.55 | 2.65 | 0 | -0.7824371
1.76 | 12.05 | 9.69 | 2.53 | 2.6384 | 2.47 | 2.95 | 0 | -0.5478132
1.42 | 11.85 | 9.45 | 2.39 | 2.6578 | 2.4 | 2.77 | 0 | -1.165115
1.58 | 11.88 | 9.47 | 2.4 | 2.6869 | 2.46 | 2.75 | 0 | -0.8123721
1.27 | 11.89 | 9.6 | 2.53 | 2.7063 | 2.43 | 2.9 | 0 | -0.6257118
2.08 | 11.65 | 9.4 | 2.5 | 2.5899 | 2.41 | 2.65 | 0 | -0.4863643
1.92 | 11.08 | 9.1 | 2.45 | 2.4541 | 2.24 | 2.59 | 0 | -0.6638706
1.75 | 10.96 | 8.9 | 2.44 | 2.425 | 2.26 | 2.51 | 0 | -1.166209
1.61 | 10.95 | 8.86 | 2.54 | 2.4638 | 2.17 | 2.59 | 0 | -0.9743337
1.73 | 11.11 | 9.01 | 2.57 | 2.4735 | 2.23 | 2.63 | 0 | -0.6670891
2.3 | 11.05 | 8.95 | 2.57 | 2.5608 | 2.2 | 2.71 | 0 | -0.9193302
1.95 | 11.27 | 9.18 | 2.72 | 2.6093 | 2.25 | 2.77 | 0 | -0.5877882
1.75 | 11.09 | 9.02 | 2.59 | 2.4929 | 2.17 | 2.71 | 0 | -0.5428163
2.01 | 11.01 | 8.99 | 2.59 | 2.4735 | 2.22 | 2.77 | 0 | -0.9939449
1.69 | 10.8 | 8.88 | 2.48 | 2.3668 | 2.22 | 2.85 | 0 | -0.7965292
1.81 | 10.52 | 8.62 | 2.32 | 2.3862 | 2.17 | 2.52 | 0 | -0.5754614
2.3 | 10.45 | 8.64 | 2.46 | 2.3862 | 2.13 | 2.68 | 0 | -0.5171421
2.04 | 10.47 | 8.74 | 2.62 | 2.4735 | 2.07 | 2.67 | 0 | -0.3188538
1.87 | 10.11 | 8.51 | 2.53 | 2.3668 | 2.1 | 2.6 | 0 | -0.6733877
2.29 | 9.33 | 7.94 | 1.94 | 2.1049 | 1.95 | 2.37 | 0 | -0.9229157
2.01 | 9.38 | 8.02 | 1.93 | 2.1437 | 1.98 | 2.33 | 0 | -0.5382359
2.32 | 9.4 | 8.2 | 2.19 | 2.2213 | 1.99 | 2.27 | 0 | -0.7324341
2.53 | 9.5 | 8.23 | 2.24 | 2.2407 | 2.02 | 2.43 | 0 | -0.8303314
1.96 | 9.53 | 8.37 | 2.23 | 2.3959 | 2.07 | 2.54 | 0 | -0.9371925
2.38 | 9.35 | 8.21 | 2.17 | 2.1922 | 1.99 | 2.39 | 0 | -0.7908336
2.42 | 9.34 | 8.15 | 2.08 | 2.2795 | 2.05 | 2.58 | 0 | -2.044408
2.57 | 9.23 | 8.21 | 2.14 | 2.1825 | 2.02 | 2.57 | 0 | -1.794092
2.45 | 9.09 | 8.04 | 2.22 | 2.231 | 1.99 | 2.45 | 0 | -3.110698
3.66 | 9 | 8.04 | 2.18 | 2.134 | 1.95 | 2.39 | 0 | -2.648204
3.37 | 9.03 | 8.12 | 2.22 | 2.3474 | 1.98 | 2.51 | 0 | -2.442613
4.11 | 8.98 | 8.09 | 2.26 | 2.2019 | 2 | 2.48 | 0 | -2.692504
3.96 | 8.92 | 7.95 | 2.22 | 2.328 | 2 | 2.15 | 0 | -1.80137
3.89 | 8.78 | 8.07 | 2.17 | 2.2698 | 1.94 | 2.23 | 0 | -2.077742
3.98 | 8.67 | 8 | 2.07 | 2.2698 | 1.98 | 2.42 | 0 | -1.578742
3.54 | 8.62 | 7.88 | 2.12 | 2.2019 | 1.93 | 2.3 | 0 | -0.7667449
3.64 | 8.58 | 8.02 | 2.16 | 2.231 | 2 | 2.33 | 0 | -0.5376724
3.33 | 8.57 | 7.89 | 2.09 | 2.2019 | 1.99 | 2.3 | 0 | -0.7449761
2.54 | 8.56 | 7.96 | 2.11 | 2.1922 | 1.98 | 2.21 | 0 | -0.4720558
2.3 | 8.37 | 7.86 | 2.08 | 2.2407 | 1.93 | 2.35 | 0 | -0.1897144
2.63 | 8.23 | 7.74 | 2.03 | 2.1437 | 1.98 | 2.04 | 0 | -0.2480692
2.36 | 8.03 | 7.63 | 2 | 2.1534 | 1.91 | 2.22 | 0 | -0.1906518
2.07 | 7.9 | 7.61 | 2.02 | 2.1146 | 1.89 | 2.09 | 0 | -0.2274568
2.12 | 7.83 | 7.57 | 1.94 | 2.1922 | 1.93 | 2.09 | 0 | -3.764472
2.15 | 7.41 | 7.49 | 1.92 | 2.0564 | 1.92 | 1.99 | 0 | -4.508638
2.29 | 7.1 | 7.21 | 1.88 | 2.0855 | 1.94 | 1.77 | 0 | -3.742321
2.58527 | 12.5762 | 12.289 | 2.88361 | 3.19425 | 4.07297 | 2.82249 | 0 | -4.124939
2.5341 | 12.8812 | 12.4787 | 2.86554 | 3.10363 | 4.13531 | 2.96416 | 0 | -4.173925
2.72108 | 12.8821 | 12.3067 | 2.96839 | 3.15614 | 4.17879 | 2.87208 | 0 | -4.327902
3.8665 | 12.7149 | 12.3999 | 2.85139 | 3.18837 | 4.13582 | 3.01835 | 0 | -6
2.76037 | 13.0232 | 12.3437 | 2.9728 | 3.12041 | 4.17271 | 2.92381 | 0 | -4.677781
2.9682 | 12.6388 | 12.288 | 2.89507 | 3.11254 | 4.01006 | 2.88968 | 0 | -6
3.57348 | 12.5668 | 12.3024 | 2.83939 | 3.07315 | 4.08092 | 2.82366 | 0 | -4.173925
3.48416 | 12.6064 | 12.2001 | 2.8772 | 3.17245 | 4.12961 | 2.82376 | 0 | -4.522879
2.76585 | 12.6899 | 12.1105 | 2.87216 | 3.10832 | 4.16118 | 2.93863 | 0 | -6
3.47258 | 12.7444 | 12.356 | 2.95684 | 3.1265 | 4.21425 | 3.04065 | 0 | -4.39794
2.94017 | 12.5711 | 12.2719 | 2.93177 | 3.07103 | 4.18724 | 2.79237 | 0 | -5.39794
3.43075 | 12.7268 | 12.1929 | 2.89604 | 3.04365 | 4.20962 | 2.86746 | 0 | -4.387216
2.96306 | 12.7824 | 12.191 | 2.90611 | 3.08826 | 4.07237 | 2.85997 | 0 | -3.122053
3.2652 | 12.6953 | 12.2888 | 2.91097 | 3.18811 | 4.14685 | 2.94077 | 0 | -5.39794
2.85147 | 12.7702 | 12.2476 | 2.92075 | 3.17292 | 4.18011 | 2.86543 | 0 | -6
2.00825 | 12.8388 | 12.3452 | 2.97918 | 3.2137 | 4.17772 | 2.87917 | 0 | -4.29243
2.92922 | 12.7469 | 12.4013 | 2.90479 | 2.99228 | 4.05824 | 3.11331 | 0 | -4.619789
3.81035 | 12.6512 | 12.4476 | 2.87835 | 3.0265 | 4.07277 | 2.87916 | 0 | -3.920819
3.606 | 12.7265 | 12.5425 | 2.89513 | 3.10145 | 4.08945 | 2.87395 | 0 | -3.279841
3.06888 | 12.7991 | 12.4362 | 2.9713 | 3.05818 | 4.09175 | 2.85281 | 0 | -6
2.65722 | 12.7564 | 12.3005 | 2.99562 | 3.0036 | 4.12909 | 3.02517 | 0 | -4.886057
2.1634 | 12.902 | 12.5879 | 2.93394 | 3.13523 | 4.15684 | 2.93538 | 0 | -5.522879
3.49294 | 12.6778 | 12.3433 | 2.84049 | 3.00197 | 4.09754 | 2.8643 | 0 | -4.79588
3.16041 | 12.8705 | 12.295 | 2.87973 | 3.1109 | 4.09663 | 2.90743 | 0 | -5.09691
3.3835 | 12.7923 | 12.207 | 2.96625 | 3.12959 | 4.0764 | 3.06586 | 0 | -5.39794
3.20498 | 12.8626 | 12.1743 | 2.98592 | 3.09137 | 3.97096 | 3.05613 | 0 | -5.69897
3.51825 | 12.8332 | 12.272 | 3.04482 | 3.02457 | 3.9825 | 3.08584 | 0 | -6
3.66416 | 12.9295 | 12.4388 | 2.94604 | 2.89106 | 4.0745 | 3.03224 | 0 | -4.585027
3.72087 | 12.8996 | 12.3323 | 2.95822 | 2.98032 | 4.05378 | 2.9485 | 0 | -3.863279
3.67933 | 12.8518 | 12.191 | 2.88828 | 3.0107 | 3.93514 | 2.95154 | 0 | -3.173277
3.09634 | 12.824 | 12.1961 | 2.86717 | 3.10189 | 4.0163 | 2.84804 | 0 | -6
2.69077 | 13.0453 | 12.281 | 3.00779 | 3.08633 | 4.02322 | 3.03464 | 0 | -4.443697
3.66076 | 12.8146 | 12.1764 | 2.97427 | 3.0508 | 3.91955 | 2.84694 | 0 | -4.79588
3.9166 | 13.1435 | 12.4996 | 2.91344 | 3.06927 | 4.04303 | 3.11238 | 0 | -4.229148
3.07546 | 12.9406 | 12.3862 | 2.91515 | 3.0785 | 4.16696 | 2.98107 | 0 | -4.744727
4.20888 | 12.7845 | 12.1923 | 2.89438 | 3.04116 | 4.0646 | 3.02905 | 0 | -4.853872
2.79375 | 12.8394 | 12.1776 | 2.95655 | 3.11603 | 4.15548 | 2.99084 | 0 | -3.718967
3.15628 | 12.8272 | 12.1857 | 2.91245 | 2.95334 | 4.03221 | 3.14931 | 0 | -4.376751
3.16645 | 12.846 | 12.256 | 2.89036 | 3.05727 | 4.06086 | 3.1373 | 0 | -6
2.60839 | 12.9534 | 12.1915 | 2.9729 | 3.06142 | 4.0238 | 2.98735 | 0 | -4.677781
2.92467 | 12.9356 | 12.1987 | 2.93608 | 3.06447 | 4.11087 | 2.92372 | 0 | -4.585027
2.76956 | 12.4782 | 11.909 | 2.7875 | 3.22601 | 4.35021 | 3.08438 | 0 | -4.619789
3.67273 | 12.6269 | 11.9164 | 2.79505 | 3.39873 | 4.32287 | 3.24294 | 0 | -4.79588
3.40265 | 12.3761 | 11.7897 | 2.77851 | 3.25574 | 4.4165 | 3.21154 | 0 | -3.737549
2.8054 | 12.5959 | 12.0022 | 2.82617 | 3.2669 | 4.2831 | 3.48019 | 0 | -4.79588
3.93353 | 12.2042 | 11.2304 | 2.56689 | 3.47169 | 4.59721 | 3.72222 | 0 | -4.251812
3.59648 | 12.3101 | 11.3319 | 2.51393 | 3.61247 | 4.46554 | 3.94482 | 0 | -4.207608
3.6731 | 12.5253 | 11.9355 | 2.83826 | 3.43047 | 4.34447 | 4.34378 | 0 | -4.886057
2.68238 | 12.9589 | 12.0219 | 3.00785 | 3.09365 | 4.11974 | 4.68797 | 0 | -6
3.53748 | 13.0476 | 12.0216 | 3.02332 | 2.94587 | 3.87186 | 4.88416 | 0 | -4.267606
3.72516 | 13.0421 | 12.0762 | 2.98451 | 3.04287 | 3.93652 | 5.00569 | 0 | -5.522879
2.70614 | 12.9954 | 11.9245 | 2.83505 | 3.24567 | 3.99363 | 5.38103 | 0 | -5.69897
3.30182 | 12.7962 | 11.6916 | 2.8701 | 3.08754 | 3.92892 | 5.35731 | 0 | -4.585027
3.38072 | 13.0871 | 12.1145 | 2.94519 | 3.33495 | 4.10904 | 5.80632 | 0 | -6
3.34201 | 12.8842 | 12.1553 | 2.80216 | 3.11298 | 3.99394 | 5.52432 | 0 | -3.982967
2.79667 | 12.9025 | 12.0909 | 2.81066 | 3.13029 | 4.1072 | 5.67559 | 0 | -5.69897
3.34974 | 12.8077 | 12.2017 | 2.83157 | 3.11392 | 4.16742 | 5.72294 | 0 | -5.522879
2.45653 | 12.8429 | 12.0933 | 2.81792 | 3.16087 | 4.05647 | 5.82745 | 0 | -4.920819
3.16259 | 13.0186 | 12.0036 | 2.81153 | 3.02996 | 4.21187 | 5.84437 | 0 | -4.823909
3.19537 | 12.8586 | 11.9338 | 2.88971 | 3.03731 | 4.08862 | 6.00522 | 0 | -5.09691
2.88176 | 13.0721 | 12.1378 | 2.90826 | 2.95894 | 4.22873 | 5.99588 | 0 | -3.764472
2.92113 | 12.9006 | 12.0439 | 2.80448 | 3.00263 | 4.0973 | 5.96928 | 0 | -4.823909
2.97623 | 12.9746 | 11.9526 | 2.85088 | 3.1274 | 4.12515 | 6.00405 | 0 | -6
2.78504 | 13.0561 | 11.9605 | 2.78469 | 3.26921 | 4.19104 | 6.08806 | 0 | -6
3.28934 | 13.1564 | 12.2497 | 2.90595 | 3.21609 | 4.10513 | 6.02222 | 0 | -4.769551
3.6157 | 13.1294 | 12.0823 | 2.93307 | 3.26264 | 4.16924 | 6.01442 | 0 | -5.30103
3.35194 | 12.9241 | 12.2109 | 2.94189 | 3.10322 | 4.10757 | 6.20319 | 0 | -4.79588
2.77144 | 13.0263 | 12.0725 | 2.89895 | 3.24274 | 4.17346 | 6.05558 | 0 | -6
3.00037 | 13.1957 | 12.2518 | 2.8747 | 3.22633 | 4.22035 | 6.10509 | 0 | -5.045757
2.89685 | 12.934 | 12.1329 | 2.83824 | 3.10532 | 4.07918 | 6.0169 | 0 | -3.931814
3.35618 | 12.9947 | 12.1186 | 2.86604 | 3.17278 | 4.11799 | 6.00665 | 0 | -6
2.99755 | 13.1847 | 12.0838 | 2.88966 | 3.16797 | 4.07067 | 6.09203 | 0 | -5.221849
3.1972 | 12.9378 | 12.0276 | 2.92117 | 3.18849 | 4.18461 | 5.92005 | 0 | -5.09691
2.99635 | 13.1661 | 12.1813 | 2.92565 | 3.17682 | 4.18985 | 5.94259 | 0 | -5.69897
2.92905 | 13.0641 | 12.1395 | 2.88136 | 3.22712 | 4.17587 | 6.15169 | 0 | -4.69897
3.70049 | 12.9969 | 12.1931 | 2.87354 | 3.29657 | 4.0852 | 6.05183 | 0 | -4.920819
2.79281 | 13.0964 | 12.1987 | 2.92018 | 3.17192 | 4.14129 | 6.01691 | 0 | -4.69897
3.43606 | 13.1411 | 12.1795 | 2.92002 | 3.10638 | 4.16812 | 6.08766 | 0 | -5.221849
2.90786 | 13.1019 | 12.1205 | 2.96601 | 3.19129 | 4.1109 | 6.07367 | 0 | -5.522879
2.78835 | 13.0039 | 12.0615 | 2.91182 | 3.14882 | 4.156 | 5.94053 | 0 | -4.657577
3.18302 | 13.0501 | 12.1741 | 2.87792 | 3.12462 | 4.12622 | 5.98011 | 0 | -5.69897
2.7596 | 13.027 | 12.1606 | 2.96997 | 3.2336 | 4.12328 | 6.06403 | 0 | -5.39794
3.14802 | 13.1265 | 12.1356 | 2.87218 | 3.3064 | 4.18138 | 5.99011 | 0 | -5.69897
3.04836 | 13.0379 | 12.0552 | 2.94055 | 3.16949 | 4.18653 | 5.98887 | 0 | -5
3.71701 | 12.9282 | 12.1217 | 2.88881 | 3.2144 | 4.1845 | 5.88996 | 0 | -4.721246
3.20811 | 13.1984 | 12.1382 | 2.99953 | 3.17515 | 4.18845 | 5.90283 | 0 | -4.769551
2.70066 | 13.0709 | 12.068 | 2.86896 | 3.21161 | 4.24733 | 6.08855 | 0 | -5.221849
2.76885 | 13.0324 | 11.9842 | 2.95657 | 3.29326 | 4.16817 | 5.9086 | 0 | -4.167491
2.31891 | 13.2274 | 12.2594 | 3.00009 | 3.25975 | 4.28345 | 6.18346 | 0 | -5.30103
3.29787 | 12.9795 | 11.997 | 2.89613 | 3.28925 | 4.20215 | 5.9263 | 0 | -3.982967
2.28582 | 12.9877 | 12.0524 | 2.96783 | 3.15831 | 4.2178 | 6.06942 | 0 | -3.787812
3.35402 | 13.0331 | 11.9527 | 2.80045 | 3.22149 | 4.18846 | 5.87543 | 0 | -5.30103
3.53142 | 12.7677 | 12.0434 | 2.85988 | 3.19027 | 4.19283 | 5.8244 | 0 | -4.79588
2.10244 | 13.1831 | 12.1349 | 2.97354 | 3.22713 | 4.25731 | 5.98479 | 0 | -5
3.02427 | 13.0627 | 12.1772 | 2.90749 | 3.20685 | 4.20713 | 5.95815 | 0 | -4.657577
2.81183 | 13.0084 | 12.007 | 2.92506 | 3.27164 | 4.144 | 6.00698 | 0 | -5.221849
2.95068 | 12.9622 | 11.8608 | 2.90302 | 3.17361 | 4.10837 | 5.99172 | 0 | -5.522879
3.69574 | 13.0566 | 11.9243 | 2.90226 | 3.1596 | 4.13918 | 6.18897 | 0 | -5.09691
3.76579 | 12.6518 | 11.7793 | 2.77824 | 2.96953 | 4.07317 | 5.87205 | 0 | -5.69897
3.52933 | 12.7668 | 11.7794 | 2.83988 | 3.10416 | 4.12621 | 5.94853 | 0 | -4.431798
3.09871 | 13.0394 | 12.0207 | 2.87936 | 3.28837 | 4.25021 | 5.97149 | 0 | -5.522879
3.70839 | 13.0063 | 11.9694 | 2.89964 | 3.11461 | 4.14416 | 5.99747 | 0 | -5.522879
3.71986 | 12.9937 | 12.0152 | 2.8933 | 3.0827 | 4.06237 | 6.19592 | 0 | -4.508638
3.14541 | 13.1014 | 12.0059 | 2.91309 | 3.20279 | 4.10537 | 6.00761 | 0 | -4.79588
3.48872 | 13.1595 | 12.0443 | 2.87553 | 3.16462 | 4.08193 | 5.91731 | 0 | -3.835647
2.77338 | 13.0503 | 12.0996 | 2.89484 | 3.2081 | 4.01763 | 6.05336 | 0 | -4.769551
2.92631 | 13.1726 | 12.1493 | 2.88939 | 3.15178 | 4.04122 | 5.97212 | 0 | -5.30103
2.28092 | 13.2009 | 12.169 | 2.96107 | 3.25264 | 4.05482 | 6.17229 | 0 | -5.30103
2.82159 | 13.3793 | 12.3759 | 3.05298 | 3.29598 | 4.0901 | 6.33376 | 0 | -4.60206
3.07953 | 13.2058 | 12.3296 | 2.90752 | 3.18133 | 4.09813 | 6.20868 | 0 | -5.221849
3.29181 | 13.0113 | 12.0051 | 2.80627 | 3.07269 | 3.86841 | 5.90475 | 0 | -4.431798
2.97793 | 12.9917 | 12.0494 | 2.88813 | 3.069 | 3.84959 | 6.07428 | 0 | -4.823909
2.86809 | 13.2559 | 12.1216 | 2.97814 | 2.96897 | 3.8909 | 6.15728 | 0 | -4.244125
3.00428 | 13.1462 | 12.0058 | 3.0075 | 3.05429 | 3.94047 | 6.13803 | 0 | -4.958607
3.77451 | 13.2734 | 12.0536 | 2.85481 | 3.04276 | 3.96409 | 5.80768 | 0 | -3.358526
2.97713 | 12.9445 | 12.0874 | 2.78455 | 3.0201 | 3.98109 | 2.91645 | 0 | -3.326058
3.15876 | 12.9782 | 12.1544 | 2.89525 | 3.07648 | 4.14818 | 2.85201 | 0 | -4.346787
2.39547 | 12.9288 | 12.0188 | 2.82046 | 3.07695 | 4.03373 | 2.70222 | 0 | -3.488117
3.04278 | 13.242 | 12.4132 | 2.93883 | 2.9596 | 3.99127 | 2.94308 | 0 | -4.004365
2.42447 | 13.0856 | 12.1847 | 2.8697 | 2.95979 | 4.09645 | 3.0207 | 0 | -3.634512
3.72285 | 12.8583 | 11.8656 | 2.73629 | 3.1119 | 4.19529 | 2.91606 | 0 | -4.769551
2.37693 | 12.7694 | 11.7094 | 2.67014 | 3.13506 | 4.27733 | 2.86415 | 0 | -4.853872
3.66412 | 12.9095 | 12.0121 | 2.80059 | 3.01857 | 4.12119 | 2.79607 | 0 | -4.958607
3.00331 | 12.8241 | 11.8587 | 2.73756 | 3.10283 | 4.27167 | 2.85228 | 0 | -5.69897
3.92367 | 12.6958 | 11.8847 | 2.773 | 3.0329 | 4.09812 | 3.07411 | 0 | -4.638272
3.17036 | 12.9383 | 12.0027 | 2.83631 | 2.94883 | 4.15437 | 2.90384 | 0 | -4.744727
3.40414 | 12.8517 | 12.1798 | 2.81938 | 2.97974 | 4.13977 | 2.98539 | 0 | -5.69897
2.96301 | 12.7124 | 11.8288 | 2.86311 | 3.11025 | 4.17506 | 3.03035 | 0 | -3.896196
3.07468 | 12.7723 | 11.9916 | 2.85913 | 2.9783 | 4.15244 | 2.90304 | 0 | -3.640165
3.48624 | 13.0505 | 12.3352 | 2.87428 | 2.95649 | 4.06838 | 2.97289 | 0 | -5.045757
2.78805 | 13.1302 | 12.5693 | 2.9577 | 2.85441 | 4.01137 | 3.00527 | 0 | -4.744727
2.66619 | 13.099 | 12.3581 | 2.85719 | 2.83072 | 3.98391 | 2.89595 | 0 | -2.733533
3.34311 | 13.1091 | 12.51 | 2.91577 | 2.83484 | 4.0235 | 2.99226 | 0 | -4.744727
3.21793 | 12.8531 | 12.255 | 2.88058 | 2.79831 | 4.02141 | 2.98164 | 0 | -4.552842
1.68888 | 13.0262 | 12.2822 | 2.86532 | 3.00552 | 4.19461 | 3.21884 | 0 | -5.154902
3.09754 | 12.8543 | 12.0471 | 2.88524 | 2.90617 | 4.15792 | 2.75406 | 0 | -3.364516
2.96302 | 12.8476 | 12.1169 | 2.89551 | 3.07383 | 4.17201 | 2.81342 | 0 | -3.987163
3.31438 | 13.047 | 12.423 | 2.87583 | 2.95023 | 4.07178 | 2.92866 | 0 | -5.154902
2.35319 | 13.1267 | 12.4069 | 2.90351 | 2.89408 | 4.09198 | 2.95278 | 0 | -4.79588
2.78699 | 12.9539 | 12.2088 | 2.82028 | 2.79639 | 4.09468 | 3.06488 | 0 | -3.707744
3.23182 | 12.8816 | 12.0174 | 2.79623 | 3.03642 | 4.15187 | 2.64187 | 0 | -6
2.9847 | 12.8812 | 11.9554 | 2.75032 | 3.08419 | 4.27876 | 2.83048 | 0 | -3.759451
2.42616 | 12.9599 | 12.0832 | 2.75961 | 3.12362 | 4.26548 | 2.83734 | 0 | -3.739929
3.54052 | 12.9338 | 12.2104 | 2.74099 | 2.8867 | 4.17305 | 2.85238 | 0 | -5.69897
2.58926 | 12.9081 | 12.1682 | 2.70635 | 2.93074 | 4.10823 | 3.17754 | 0 | -5.221849
3.32928 | 12.695 | 11.9139 | 2.70441 | 2.97334 | 4.18244 | 2.97496 | 0 | -3.634512
4.14833 | 12.575 | 11.8983 | 2.75392 | 3.03071 | 4.23089 | 3.07541 | 0 | -5.69897
3.21358 | 12.9113 | 12.4126 | 2.9336 | 2.9939 | 4.21845 | 3.00142 | 0 | -5.30103
2.44445 | 13.1182 | 12.4793 | 2.95121 | 2.97464 | 4.1628 | 3.15209 | 0 | -4.619789
2.99307 | 12.8824 | 12.2094 | 2.76128 | 3.08537 | 4.48649 | 3.38792 | 0 | -3.447332
2.91001 | 13.0507 | 12.5637 | 2.87126 | 3.07852 | 4.26488 | 3.30106 | 0 | -4.958607
3.87226 | 13.1191 | 12.6636 | 2.80883 | 2.866 | 4.20192 | 3.11407 | 0 | -5.09691
3.19681 | 12.9244 | 12.5604 | 2.95743 | 2.91447 | 4.1959 | 3.29075 | 0 | -3.694649
3.51416 | 12.6811 | 12.3565 | 2.92643 | 2.85758 | 4.25831 | 3.27399 | 0 | -4.823909
3.4365 | 12.772 | 12.0944 | 2.82853 | 2.95778 | 4.37794 | 3.08185 | 0 | -5.522879
2.24241 | 12.8101 | 12.1962 | 2.84252 | 2.99476 | 4.46116 | 3.19854 | 0 | -3.866461
2.88 | 12.9238 | 12.297 | 2.75936 | 3.01237 | 4.45711 | 2.86535 | 0 | -4.091515
3.08744 | 12.9816 | 12.4579 | 2.80345 | 3.01128 | 4.50983 | 3.03254 | 0 | -4.853872
2.66463 | 13.0968 | 12.6528 | 2.92176 | 2.85341 | 4.33495 | 2.80458 | 0 | -5.69897
2.96888 | 13.155 | 12.5988 | 2.86864 | 2.90538 | 4.38975 | 3.11689 | 0 | -5.69897
3.10199 | 12.806 | 12.5773 | 2.77974 | 3.07177 | 4.75047 | 3.10151 | 0 | -4.283997
2.95402 | 12.7916 | 12.7011 | 2.81218 | 3.16409 | 4.68965 | 3.34203 | 0 | -5.045757
2.92872 | 12.6575 | 13.0337 | 2.91767 | 3.10948 | 4.71804 | 3.63645 | 0 | -4.853872
2.29779 | 13.1144 | 13.721 | 2.96402 | 3.10948 | 4.78239 | 3.48286 | 0 | -5.221849
2.91576 | 13.0972 | 14.1133 | 2.91996 | 2.94572 | 4.62231 | 3.70212 | 0 | -4.638272
2.87253 | 13.1645 | 14.2376 | 2.82603 | 2.87023 | 4.56016 | 3.88163 | 0 | -3.043832
2.67814 | 13.2701 | 14.3537 | 2.9306 | 2.87138 | 4.65409 | 3.9109 | 0 | -5.221849
1.37946 | 13.3483 | 14.0172 | 2.92075 | 2.95796 | 4.67419 | 3.76621 | 0 | -4.107905
3.36054 | 13.2371 | 13.3911 | 2.84563 | 2.95981 | 4.77011 | 3.4801 | 0 | -3.247952
2.91253 | 13.0001 | 12.8647 | 2.84569 | 2.89024 | 4.68305 | 3.08616 | 0 | -4.585027
2.39305 | 13.1543 | 12.9862 | 2.93131 | 2.81443 | 4.6501 | 3.1952 | 0 | -4.036212
1.66365 | 13.272 | 13.061 | 2.9556 | 2.89495 | 4.7169 | 3.27056 | 0 | -4.920819
2.49624 | 13.3832 | 13.1929 | 2.92563 | 2.78138 | 4.85319 | 3.37032 | 0 | -5.39794
2.16605 | 13.3395 | 13.189 | 2.92929 | 2.83543 | 4.82969 | 3.45462 | 0 | -4.769551
3.06357 | 12.8437 | 11.4204 | 2.6536 | 3.27663 | 5.90588 | 2.85604 | 0 | -6
2.66308 | 13.0081 | 11.7002 | 2.76515 | 3.02364 | 5.90975 | 2.9326 | 0 | -5.39794
2.83251 | 12.8506 | 11.5144 | 2.59794 | 3.33642 | 6.53057 | 2.93877 | 0 | -5.154902
3.3905 | 13.0984 | 12.4544 | 2.83772 | 2.9601 | 5.94813 | 3.02833 | 0 | -5.221849
2.60296 | 13.1224 | 12.3825 | 2.77925 | 3.06081 | 5.90078 | 2.91699 | 0 | -5.69897
3.4972 | 13.1487 | 12.5551 | 2.76196 | 3.00045 | 5.95715 | 3.09324 | 0 | -4.886057
3.48527 | 13.2221 | 12.3985 | 2.68924 | 3.00615 | 6.01506 | 3.01788 | 0 | -4.69897
3.46425 | 12.9093 | 12.1409 | 2.82766 | 3.02651 | 4.07957 | 3.06331 | 0 | -5.154902
3.01384 | 12.8346 | 12.0687 | 2.87686 | 3.25151 | 4.12709 | 2.91736 | 0 | -4.585027
3.60593 | 12.6625 | 11.8237 | 2.76249 | 3.27913 | 4.11173 | 2.88268 | 0 | -5.522879
2.9482 | 12.9041 | 12.0697 | 2.83067 | 3.2131 | 4.14384 | 3.09774 | 0 | -4.677781
3.55491 | 12.7836 | 12.0101 | 2.80244 | 3.26378 | 4.25508 | 2.9877 | 0 | -4.031517
3.02847 | 12.691 | 11.6946 | 2.7527 | 3.23137 | 4.08776 | 2.86108 | 0 | -5.39794
2.66389 | 12.8307 | 12.0324 | 2.8258 | 3.29682 | 4.14067 | 2.92865 | 0 | -6
3.41539 | 12.8 | 12.0048 | 2.79127 | 3.18261 | 4.2376 | 3.06787 | 0 | -3.226214
3.1893 | 12.7704 | 11.9776 | 2.78736 | 3.16648 | 4.24592 | 2.92149 | 0 | -3.661544
3.35155 | 12.7461 | 12.0308 | 2.76346 | 3.27185 | 4.23354 | 3.14038 | 0 | -6
2.10094 | 12.8875 | 11.9575 | 2.84009 | 3.22815 | 4.20095 | 2.90192 | 0 | -5.522879
2.4718 | 12.8209 | 12.0481 | 2.77076 | 3.23728 | 4.115 | 2.99379 | 0 | -5.39794
3.40301 | 12.8236 | 12.1736 | 2.80355 | 3.24342 | 4.13861 | 3.11487 | 0 | -6
3.32068 | 12.869 | 12.0732 | 2.90395 | 3.20489 | 4.13134 | 2.94918 | 0 | -4.769551
3.49849 | 12.607 | 11.8577 | 2.79661 | 3.17387 | 4.21894 | 2.84998 | 0 | -6
3.74888 | 12.6997 | 11.7812 | 2.8285 | 3.20855 | 4.27176 | 2.82846 | 0 | -2.921906
1.77879 | 12.7032 | 12.1192 | 2.90858 | 3.21995 | 4.25554 | 3.04909 | 0 | -4.568636
3.47345 | 12.7481 | 11.8893 | 2.87083 | 3.28817 | 4.19036 | 3.00714 | 0 | -3.651695
2.88422 | 12.7918 | 11.9561 | 2.85217 | 3.29393 | 4.20723 | 2.89073 | 0 | -5.522879
3.72161 | 12.8878 | 12.1351 | 2.84592 | 3.19676 | 4.21089 | 3.0415 | 0 | -6
2.48415 | 12.8743 | 12.2674 | 2.94937 | 3.14634 | 4.09221 | 3.02224 | 0 | -3.730487
3.35586 | 13.0301 | 12.4899 | 2.99028 | 3.16288 | 4.10077 | 2.99726 | 0 | -5.30103
3.57576 | 12.9574 | 12.4479 | 2.84848 | 3.13634 | 4.0703 | 3.05039 | 0 | -4.481486
2.55229 | 13.0378 | 12.4717 | 2.94238 | 3.09899 | 4.08724 | 3.05961 | 0 | -3.545155
3.33393 | 12.7954 | 12.4978 | 2.89798 | 3.17147 | 4.05667 | 3.0998 | 0 | -4.376751
2.96648 | 12.9407 | 12.4539 | 2.91742 | 3.0679 | 4.11201 | 3.16079 | 0 | -4.221849
2.96461 | 12.9227 | 12.5729 | 2.87492 | 3.20955 | 3.99715 | 3.35035 | 0 | -4.79588
3.57104 | 13.0713 | 12.601 | 2.93166 | 3.1935 | 4.1136 | 3.15242 | 0 | -5.045757
3.12066 | 12.9345 | 12.6081 | 2.89778 | 3.18693 | 4.08162 | 3.04039 | 0 | -6
3.91739 | 12.6784 | 12.328 | 2.79524 | 3.21961 | 4.04055 | 2.97194 | 0 | -5.30103
3.07568 | 12.6892 | 11.9941 | 2.7447 | 3.39234 | 4.18224 | 2.94691 | 0 | -3.730487
3.33532 | 12.7471 | 12.1288 | 2.83992 | 3.5682 | 4.16143 | 2.98877 | 0 | -5.154902
2.45113 | 12.8169 | 12.1064 | 2.80853 | 3.62632 | 4.08375 | 2.89471 | 0 | -4.920819
3.10685 | 12.8898 | 12.2833 | 2.85182 | 3.60559 | 4.14756 | 3.17876 | 0 | -4.853872
3.65506 | 12.7816 | 12.4458 | 2.86419 | 3.73993 | 4.09789 | 2.95382 | 0 | -6
3.07664 | 13.0223 | 12.4704 | 2.9179 | 3.87426 | 3.98776 | 3.19303 | 0 | -5.522879
2.93961 | 12.9489 | 12.3562 | 2.82885 | 3.75509 | 4.17189 | 3.10537 | 0 | -5.69897
3.03995 | 12.8226 | 11.9437 | 2.9256 | 4.061 | 4.23948 | 2.76153 | 0 | -5.30103
3.0613 | 12.5624 | 11.7516 | 2.86102 | 4.02319 | 4.2498 | 2.86696 | 0 | -6
3.24289 | 12.3453 | 11.4467 | 2.68631 | 4.51579 | 4.26553 | 2.62681 | 0 | -6
3.13932 | 12.6866 | 11.7189 | 2.61319 | 4.68932 | 4.12756 | 2.95266 | 0 | -4.721246
3.8083 | 12.6949 | 11.7917 | 2.69007 | 4.65911 | 4.05469 | 2.80727 | 0 | -6
2.63878 | 12.7773 | 11.8915 | 2.83878 | 4.99651 | 4.11417 | 2.791 | 0 | -6
3.58394 | 12.8527 | 12.1649 | 2.89574 | 4.72078 | 4.03493 | 2.94848 | 0 | -4.920819
3.25305 | 12.8073 | 12.0468 | 2.85283 | 4.96909 | 3.94868 | 2.84995 | 0 | -5.69897
2.97493 | 13.079 | 12.3076 | 2.92311 | 5.58879 | 4.02479 | 3.1006 | 0 | -5.522879
2.52156 | 12.459 | 10.5562 | 2.53102 | 8.47233 | 4.41837 | 2.47626 | 0 | -5.045757
2.67685 | 12.9346 | 11.6484 | 2.85858 | 7.69031 | 3.97233 | 2.83093 | 0 | -6
3.68527 | 12.8549 | 11.7654 | 2.86813 | 7.57513 | 3.98295 | 2.91668 | 0 | -4.853872
2.28117 | 12.8522 | 11.3837 | 2.85863 | 8.04184 | 4.13178 | 2.74695 | 0 | -4.619789
2.8439 | 12.859 | 11.5034 | 2.75882 | 8.33104 | 4.18829 | 2.76485 | 0 | -5.39794
2.47514 | 13.4027 | 12.851 | 3.12936 | 6.76869 | 3.67874 | 3.51445 | 0 | -5.69897
2.86069 | 13.2836 | 12.5798 | 3.05459 | 6.9796 | 3.80006 | 3.2101 | 0 | -4.853872
4.20424 | 13.3409 | 12.6791 | 2.98636 | 7.06376 | 3.79261 | 3.04717 | 0 | -5.69897
3.21157 | 13.3062 | 12.7135 | 2.96568 | 7.06938 | 3.69256 | 3.16129 | 0 | -5.522879
2.81476 | 13.228 | 12.685 | 2.84037 | 7.02053 | 3.72492 | 3.19321 | 0 | -5.30103
2.9526 | 13.24 | 12.7409 | 2.94693 | 7.45389 | 3.76599 | 3.25342 | 0 | -5.522879
2.1773 | 13.0156 | 12.0669 | 2.90014 | 8.11826 | 4.01389 | 3.04089 | 0 | -5.154902
3.2285 | 13.1892 | 12.616 | 2.77734 | 7.43097 | 3.67308 | 3.01773 | 0 | -6
3.65403 | 12.9409 | 12.3465 | 2.86967 | 7.32625 | 3.9256 | 3.19743 | 0 | -5.154902
3.18361 | 12.477 | 11.109 | 2.63214 | 8.81651 | 4.34137 | 2.83732 | 0 | -5.045757
3.71146 | 13.0004 | 12.6086 | 3.01621 | 7.4508 | 3.88093 | 3.17247 | 0 | -5.69897
2.9953 | 13.1821 | 12.5223 | 3.08173 | 7.34457 | 3.94597 | 3.06961 | 0 | -6
2.72863 | 12.9003 | 12.3494 | 3.04263 | 7.32373 | 3.84139 | 3.05517 | 0 | -6
2.78299 | 13.0567 | 12.5596 | 3.00074 | 7.53292 | 3.94887 | 3.1902 | 0 | -4.769551
2.92538 | 12.8958 | 11.7556 | 2.63804 | 8.56583 | 4.11225 | 2.69535 | 0 | -6
2.77694 | 12.7773 | 11.4379 | 2.72332 | 8.39861 | 4.17508 | 2.73708 | 0 | -6
3.8417 | 12.9079 | 12.0519 | 2.96077 | 7.79339 | 3.92604 | 2.73632 | 0 | -6
2.31356 | 12.8886 | 11.6677 | 2.71338 | 8.53929 | 4.09071 | 2.7508 | 0 | -5.522879
2.99116 | 13.0215 | 11.9229 | 2.9263 | 8.40768 | 4.10986 | 2.7129 | 0 | -5.154902
3.24199 | 13.2408 | 12.3217 | 2.87208 | 7.81152 | 3.89509 | 2.97245 | 0 | -4.823909
2.97734 | 13.2173 | 12.691 | 2.9848 | 7.33188 | 3.89113 | 2.95218 | 0 | -4.040959
2.35904 | 13.2201 | 12.3836 | 2.89498 | 7.50954 | 3.94054 | 2.93772 | 0 | -3.982967
2.94851 | 12.9334 | 12.431 | 2.87612 | 3.08896 | 4.30223 | 3.4081 | 0.012353 | -6
2.48182 | 13.0343 | 12.3084 | 2.89958 | 3.07699 | 4.36891 | 3.09666 | 0.021343 | -4.040959
3.30544 | 12.9721 | 12.1732 | 2.86282 | 3.1257 | 4.34828 | 3.00295 | 0.008712 | -5.221849
3.82292 | 12.826 | 12.3133 | 2.83887 | 3.07418 | 4.40142 | 3.18165 | 0.024875 | -4.958607
2.8854 | 12.5703 | 11.8507 | 2.77884 | 3.20592 | 4.41502 | 2.99791 | 0.018403 | -6
3.31658 | 12.6122 | 11.6266 | 2.78557 | 3.27453 | 4.64112 | 2.80273 | 0.035703 | -4.327902
3.05827 | 12.4772 | 11.5754 | 2.79362 | 3.257 | 4.56001 | 2.85899 | 0.023631 | -4.327902
2.75208 | 12.9114 | 12.2557 | 2.95438 | 3.03458 | 4.29599 | 2.92947 | 0.029931 | -4.107905
2.81557 | 12.8415 | 12.1988 | 2.84836 | 2.95321 | 4.25345 | 2.80142 | 0.038375 | -6
3.54316 | 12.97 | 12.4429 | 2.90946 | 3.14775 | 4.30752 | 3.05509 | 0.032018 | -4.468521
2.7199 | 12.8859 | 12.2061 | 2.89871 | 2.99978 | 4.2021 | 2.94514 | 0.015215 | -4.443697
3.2795 | 12.8463 | 12.2175 | 2.8588 | 3.19959 | 4.35333 | 2.97498 | 0.034757 | -5.39794
2.82033 | 12.7107 | 12.011 | 2.83174 | 3.0303 | 4.28391 | 2.78402 | 0.052606 | -6
3.33639 | 12.8005 | 12.362 | 2.82799 | 3.04282 | 4.35882 | 2.96334 | 0.084251 | -4.49485
3.58102 | 12.8579 | 12.3451 | 2.81494 | 3.1035 | 4.28589 | 2.75352 | 0.072291 | -3.441291
3.40207 | 12.8231 | 12.2906 | 2.83255 | 3.15673 | 4.32666 | 2.81487 | 0.10745 | -4.920819
2.75122 | 12.7764 | 12.1223 | 2.76701 | 3.22294 | 4.35161 | 2.74062 | 0.09096 | -4.09691
2.60507 | 12.9173 | 12.4142 | 2.95375 | 3.04821 | 4.28586 | 2.84432 | 0.162882 | -4.958607
3.43894 | 12.9398 | 12.3269 | 2.87979 | 3.17403 | 4.35102 | 2.72877 | 0.214573 | -4.69897
2.84693 | 12.8379 | 12.1829 | 2.79897 | 3.26107 | 4.41689 | 2.69663 | 0.253008 | -4.376751
3.60791 | 12.7762 | 12.2358 | 2.83697 | 3.03005 | 4.24544 | 2.75578 | 0.267243 | -4.677781
2.92163 | 12.9681 | 12.4351 | 2.94792 | 3.05062 | 4.24347 | 2.83723 | 0.284457 | -4.853872
2.74972 | 12.9538 | 12.7503 | 3.07055 | 3.00758 | 4.25327 | 2.93734 | 0.305661 | -5.522879
2.86698 | 12.6438 | 12.156 | 2.7929 | 3.18418 | 4.30739 | 2.74 | 0.393465 | -4.677781
2.94492 | 12.505 | 11.8021 | 2.66178 | 3.2913 | 4.45431 | 2.64599 | 0.440909 | -4.886057
3.89068 | 12.6536 | 11.9952 | 2.78726 | 3.38494 | 4.53615 | 2.65923 | 0.455924 | -6
2.75576 | 12.875 | 12.2651 | 2.90692 | 3.03871 | 4.34237 | 2.95055 | 0.498539 | -3.554396
2.92884 | 12.7697 | 12.3501 | 2.89519 | 2.98162 | 4.2372 | 2.85883 | 0.586566 | -5.154902
3.21699 | 12.9617 | 12.4537 | 2.92229 | 3.05522 | 4.27155 | 2.9222 | 0.602739 | -4.60206
2.10984 | 12.8767 | 12.3141 | 2.91738 | 3.10543 | 4.27172 | 2.8165 | 0.658423 | -6
2.9503 | 12.7593 | 12.2607 | 2.94115 | 3.06125 | 4.30449 | 2.76561 | 0.674493 | -4.356547
2.80501 | 12.7163 | 12.32 | 2.8691 | 3.03958 | 4.16377 | 2.7251 | 0.781135 | -5.39794
3.28148 | 12.7432 | 12.1441 | 2.90938 | 3.06542 | 4.2218 | 2.85733 | 0.798903 | -4.823909
3.00344 | 12.8523 | 12.1066 | 2.74577 | 3.04173 | 4.27634 | 2.76597 | 0.9345 | -6
3.62705 | 12.7279 | 12.3535 | 2.84675 | 2.9333 | 3.99951 | 2.74257 | 1.0194 | -5.221849
3.29075 | 13.1216 | 12.5585 | 2.93475 | 2.89012 | 4.12819 | 2.88094 | 1.16138 | -6
2.77892 | 12.5887 | 11.8167 | 2.77254 | 3.08579 | 4.29357 | 2.65793 | 1.32169 | -5.221849
2.80262 | 12.3228 | 11.3956 | 2.501 | 3.30722 | 4.40251 | 2.59439 | 1.43901 | -4.585027
3.17346 | 12.8363 | 12.1431 | 2.87879 | 3.0973 | 4.30169 | 2.93138 | 1.45085 | -3.714443
2.99439 | 12.9376 | 12.8045 | 3.0037 | 2.88846 | 4.04179 | 2.93936 | 1.5593 | -4.142668
2.76984 | 13.1937 | 13.0597 | 3.03556 | 2.79576 | 3.96762 | 3.09572 | 1.62073 | -4.130768
2.32396 | 13.1761 | 13.0766 | 3.0951 | 2.81361 | 3.81013 | 3.04874 | 1.63243 | -5.522879
2.58162 | 13.3303 | 13.2527 | 3.12941 | 2.66327 | 3.85009 | 3.12984 | 1.77183 | -5.221849
2.85322 | 12.7613 | 11.6976 | 2.8895 | 3.22568 | 4.34966 | 2.80413 | 2.27578 | -5.522879
2.89234 | 12.7279 | 11.7994 | 2.90433 | 3.20132 | 4.27266 | 2.86862 | 2.34038 | -5.39794
3.00253 | 12.7223 | 11.7542 | 2.9228 | 3.14229 | 4.20177 | 2.91525 | 2.48767 | -5.69897
2.57274 | 12.9346 | 12.0905 | 2.90814 | 3.15447 | 4.23528 | 3.01637 | 2.63478 | -6
2.49354 | 12.6088 | 10.9603 | 2.4982 | 3.65827 | 4.59708 | 2.73158 | 3.44604 | -5.39794
2.9955 | 12.5417 | 11.1596 | 2.79289 | 3.4089 | 4.4347 | 2.75565 | 3.22088 | -4.823909
2.93815 | 12.8976 | 11.5271 | 2.79432 | 3.28112 | 4.30634 | 2.69623 | 3.33744 | -4.408935
2.43104 | 12.9387 | 12.1151 | 2.78614 | 3.08963 | 4.15223 | 2.9454 | 3.3342 | -4.283997
2.41226 | 13.2525 | 12.598 | 2.80234 | 2.8577 | 3.84976 | 3.02422 | 3.52225 | -6
2.14867 | 13.2135 | 12.399 | 2.95103 | 2.85932 | 3.85895 | 3.08006 | 3.48803 | -5.045757
1.88113 | 12.5933 | 11.5198 | 2.69679 | 3.15137 | 4.02963 | 2.68161 | 3.70944 | -5.69897
2.88424 | 12.8455 | 11.4456 | 2.66044 | 3.40481 | 4.3004 | 2.72329 | 4.07487 | -4.958607
2.56968 | 12.4713 | 10.6322 | 2.67965 | 3.70019 | 4.52871 | 2.41307 | 4.12822 | -5.154902
1.73484 | 12.8196 | 11.2349 | 2.81876 | 3.4345 | 4.34866 | 2.64436 | 4.20097 | -5.221849
2.66763 | 13.1994 | 12.2804 | 2.86673 | 3.10849 | 4.11962 | 3.00926 | 4.06323 | -5.522879
2.3921 | 13.236 | 12.3913 | 2.88605 | 2.92465 | 3.9072 | 3.0135 | 3.9471 | -5.69897
2.89851 | 13.1074 | 12.01 | 2.78453 | 3.10439 | 4.17338 | 2.87719 | 4.03763 | -5.522879
2.70181 | 12.6739 | 11.2914 | 2.83287 | 3.2582 | 4.3839 | 2.69583 | 4.07388 | -5.30103
3.27251 | 12.616 | 11.0215 | 2.67671 | 3.47943 | 4.43961 | 2.65425 | 4.27204 | -6
2.40905 | 13.2227 | 12.7602 | 2.91676 | 2.86595 | 3.8916 | 3.01668 | 4.06128 | -5.154902
2.4001 | 12.3769 | 10.6601 | 2.56003 | 3.58666 | 4.49499 | 2.66735 | 4.45242 | -5.522879
2.69664 | 12.2612 | 10.811 | 2.68972 | 3.38912 | 4.36067 | 2.58298 | 4.23093 | -5.30103
2.139 | 12.6749 | 11.6044 | 2.75311 | 3.17869 | 4.18553 | 2.64613 | 4.23862 | -6
2.07398 | 12.8935 | 12.0005 | 2.91879 | 3.18371 | 4.13639 | 2.92374 | 4.26099 | -6
2.95274 | 12.9983 | 12.164 | 2.78895 | 3.22006 | 4.21091 | 2.83606 | 4.24375 | -5.522879
2.58427 | 13.1746 | 12.7738 | 2.90956 | 2.99095 | 4.03291 | 3.04803 | 3.96425 | -4.29243
3.0456 | 13.3918 | 13.3666 | 2.9283 | 2.56105 | 3.67784 | 3.18482 | 3.8911 | -5.69897
2.87132 | 13.2647 | 13.3671 | 2.95016 | 2.58888 | 3.64361 | 3.15415 | 3.85986 | -6
2.01273 | 13.2812 | 12.9984 | 2.81458 | 2.75486 | 3.69344 | 3.08256 | 4.18697 | -6
2.36265 | 12.4835 | 11.0208 | 2.72647 | 3.46817 | 4.53583 | 2.61197 | 4.37851 | -5.30103
2.98869 | 13.2427 | 12.7485 | 2.8596 | 2.85992 | 3.93381 | 2.85958 | 4.08073 | -5.522879
2.5725 | 13.2522 | 13.0134 | 2.92488 | 2.73544 | 3.75851 | 3.0539 | 4.00664 | -5.522879
3.35118 | 13.2742 | 12.992 | 3.06103 | 2.64703 | 3.7383 | 3.03307 | 3.8205 | -6
3.02722 | 13.3068 | 12.7676 | 3.05431 | 2.92157 | 3.8371 | 3.08898 | 3.89812 | -5.69897
2.6878 | 13.0586 | 12.0163 | 3.0595 | 2.97562 | 3.97313 | 3.01194 | 3.83109 | -5.30103
2.42075 | 12.9657 | 11.9381 | 2.91355 | 2.97937 | 4.0434 | 2.9753 | 3.99965 | -6
2.26842 | 13.2439 | 12.2819 | 3.07211 | 2.93449 | 3.95249 | 2.9036 | 4.27762 | -4.657577
2.50921 | 12.9897 | 11.8696 | 2.8631 | 3.09047 | 3.99574 | 2.86174 | 4.15506 | -4.200659
2.78224 | 12.9391 | 11.9723 | 2.87628 | 3.02017 | 3.93091 | 2.7376 | 4.13839 | -5.69897
2.73265 | 12.8437 | 11.5303 | 2.36446 | 3.17122 | 3.92027 | 2.87918 | 4.3141 | -3.431798
2.76798 | 12.6843 | 11.2293 | 2.74289 | 3.35239 | 4.00621 | 2.78425 | 4.2216 | -3.9914
2.45257 | 12.5706 | 10.8323 | 2.67483 | 3.47485 | 4.09416 | 2.52915 | 4.40115 | -3.551294
2.3074 | 28.085 | 12.2221 | 2.83444 | 3.23578 | 4.09032 | 2.77911 | 0 | -4.244125
2.81866 | 28.213 | 12.29 | 2.86829 | 3.18525 | 4.10272 | 2.89128 | 0 | -4.823909
2.23217 | 28.1581 | 12.3354 | 2.80753 | 3.43968 | 4.20204 | 2.95667 | 0 | -3.90309
2.93298 | 28.1962 | 12.2945 | 2.91617 | 3.28611 | 4.16351 | 2.94432 | 0 | -4.677781
3.28741 | 28.2582 | 12.4172 | 2.8093 | 3.36976 | 4.26486 | 2.66115 | 0 | -4.346787
2.68279 | 28.293 | 12.4365 | 2.90767 | 3.34897 | 4.08526 | 2.95402 | 0 | -4.455932
3.28616 | 27.8774 | 12.1592 | 2.81372 | 3.1137 | 4.16678 | 3.09854 | 0 | -3.761954
3.0891 | 28.0337 | 12.2472 | 2.82663 | 3.1501 | 4.14009 | 2.91535 | 0 | -3.617983
3.07135 | 28.0854 | 12.3996 | 2.87084 | 3.1057 | 4.26877 | 2.9049 | 0 | -4.552842
2.61509 | 28.3266 | 12.2943 | 2.89377 | 3.01411 | 4.13933 | 2.92277 | 0 | -3.645892
2.58194 | 28.1964 | 12.1853 | 2.82177 | 2.92388 | 4.06969 | 2.95393 | 0 | -4.537602
3.2517 | 28.1355 | 12.3358 | 2.84229 | 3.07584 | 4.14137 | 2.96231 | 0 | -4.408935
2.46835 | 28.1598 | 12.4291 | 2.81695 | 3.05235 | 4.17278 | 2.94075 | 0 | -4.318759
3.22721 | 28.1973 | 12.2658 | 2.84526 | 3.0795 | 4.15087 | 2.9954 | 0 | -4.318759
3.10852 | 28.2009 | 12.4094 | 2.84074 | 3.27491 | 4.12916 | 2.89259 | 0 | -4.60206
3.02288 | 28.2343 | 12.4184 | 2.85905 | 3.41824 | 4.09345 | 2.93479 | 0 | -4.721246
2.98658 | 28.0922 | 12.223 | 2.86136 | 3.35347 | 4.17745 | 2.80587 | 0 | -4.346787
3.23484 | 27.8276 | 12.1842 | 2.85325 | 3.58314 | 4.07301 | 2.73915 | 0 | -4.958607
3.28341 | 28.3082 | 12.3597 | 2.81968 | 3.46336 | 4.16659 | 2.72506 | 0 | -5
3.01839 | 27.9925 | 12.2068 | 2.89006 | 3.44175 | 4.17247 | 2.5621 | 0 | -4.408935
3.48777 | 28.1564 | 12.297 | 2.83886 | 3.49741 | 4.09596 | 2.63457 | 0 | -4.013228
3.43508 | 28.2112 | 12.2639 | 2.83553 | 3.44735 | 4.17176 | 2.83744 | 0 | -3.829738
3.04656 | 27.9097 | 12.2117 | 2.89267 | 3.51577 | 4.14346 | 2.73154 | 0 | -4.552842
2.70075 | 27.9829 | 12.261 | 2.84476 | 3.57701 | 4.13566 | 2.86559 | 0 | -3.88941
2.60419 | 27.9315 | 12.2234 | 2.84103 | 3.41996 | 4.12134 | 2.83868 | 0 | -4.119186
3.1985 | 28.0467 | 12.2539 | 2.84759 | 3.43605 | 4.12144 | 2.782 | 0 | -3.725842
2.63576 | 28.0698 | 12.3123 | 2.82859 | 3.47653 | 4.15072 | 2.68587 | 0 | -3.543634
2.72003 | 28.2269 | 12.4539 | 2.91201 | 3.59786 | 4.21211 | 2.74895 | 0 | -4.60206
2.4287 | 28.2486 | 12.2871 | 2.90896 | 3.48487 | 4.18109 | 2.73838 | 0 | -4.200659
2.43965 | 27.9334 | 12.1425 | 2.81522 | 3.42758 | 4.04754 | 2.60931 | 0 | -3.790485
3.10988 | 28.309 | 12.4195 | 2.88357 | 3.5545 | 4.21216 | 2.78161 | 0 | -3.876148
2.91485 | 28.1404 | 12.412 | 2.86484 | 3.38285 | 4.13948 | 2.80317 | 0 | -3.552842
2.49108 | 28.0714 | 12.5233 | 2.92289 | 3.65883 | 4.08924 | 2.85649 | 0 | -4.638272
2.54238 | 28.2481 | 12.3293 | 2.90232 | 3.5835 | 4.17419 | 2.77371 | 0 | -4.769551
2.34243 | 27.9683 | 12.4604 | 2.99535 | 3.5233 | 4.06733 | 2.64852 | 0 | -3.659556
3.25816 | 27.7918 | 12.2756 | 2.87612 | 3.53438 | 4.08984 | 2.68448 | 0 | -3.844664
3.34041 | 28.0443 | 12.5708 | 2.91888 | 3.39185 | 4.11525 | 2.82856 | 0 | -3.619789
2.44339 | 28.1895 | 12.5762 | 2.94568 | 3.50165 | 4.06518 | 2.74506 | 0 | -4.070581
2.62625 | 28.1953 | 12.5971 | 2.9025 | 3.46327 | 4.07617 | 2.78057 | 0 | -4.259637
2.28428 | 28.1787 | 12.7037 | 2.92848 | 3.54531 | 4.13107 | 2.96889 | 0 | -3.8041
2.85437 | 27.9256 | 12.5731 | 3.01881 | 3.49179 | 4.01754 | 2.79711 | 0 | -4.21467
3.10698 | 27.4842 | 12.5433 | 2.89269 | 3.45582 | 3.97989 | 2.60687 | 0 | -3.876148
2.62582 | 27.4793 | 12.656 | 2.93712 | 3.46726 | 4.04359 | 2.71784 | 0 | -3.580044
2.97461 | 27.4536 | 12.6507 | 2.90115 | 3.5287 | 4.05878 | 2.64646 | 0 | -3.627088
2.55225 | 27.5515 | 13.0291 | 3.01292 | 3.52711 | 4.10689 | 2.92406 | 0 | -3.712198
2.46628 | 27.2224 | 12.7808 | 3.06705 | 3.42503 | 3.92082 | 2.93387 | 0 | -3.571865
2.63119 | 27.0225 | 12.7606 | 2.99307 | 3.33315 | 3.87631 | 2.75827 | 0 | -3.742321
2.53513 | 27.1757 | 12.8812 | 3.00622 | 3.41321 | 4.00811 | 2.90437 | 0 | -4.522879
2.55139 | 26.761 | 12.7957 | 2.9973 | 3.28838 | 3.88327 | 2.94714 | 0 | -3.703335
2.59328 | 26.428 | 12.9271 | 3.0372 | 3.46464 | 3.97254 | 2.84069 | 0 | -3.446117
3.41065 | 26.05 | 13.0048 | 3.02628 | 3.45052 | 3.81944 | 2.73729 | 0 | -3.614394
2.71465 | 25.7058 | 12.7683 | 2.95582 | 3.42937 | 3.85418 | 2.76372 | 0 | -3.785156
2.36528 | 25.6759 | 12.9506 | 2.96697 | 3.46473 | 3.92834 | 2.79766 | 0 | -3.856985
2.42093 | 25.8045 | 13.1228 | 3.09836 | 3.41633 | 4.0243 | 2.84936 | 0 | -3.856985
2.73121 | 24.9284 | 12.9651 | 2.98532 | 3.32755 | 3.913 | 2.96258 | 0 | -5.09691
2.74948 | 24.7426 | 13.001 | 3.06185 | 3.46422 | 3.91439 | 2.92098 | 0 | -4.022276
2.71248 | 24.5059 | 13.0267 | 3.00631 | 3.51989 | 3.96568 | 2.82813 | 0 | -3.331614
3.6716 | 23.8687 | 12.808 | 3.01125 | 3.41224 | 3.91254 | 2.76022 | 0 | -4.60206
2.95997 | 23.4912 | 12.7605 | 3.07847 | 3.43681 | 3.88455 | 2.73351 | 0 | -4.229148
2.05863 | 23.3202 | 12.91 | 2.97605 | 3.50996 | 4.12748 | 2.94485 | 0 | -3.692504
3.27221 | 22.5582 | 12.6071 | 2.92821 | 3.48631 | 3.98832 | 2.73044 | 0 | -3.616185
2.95326 | 22.0563 | 12.743 | 2.99998 | 3.46426 | 4.03661 | 2.963 | 0 | -3.809668
2.60488 | 21.5935 | 12.5411 | 2.98372 | 3.40988 | 3.98884 | 2.79161 | 0 | -3.950782
2.41846 | 21.1783 | 12.583 | 2.92588 | 3.44334 | 4.07374 | 3.09592 | 0 | -3.667562
2.62267 | 20.815 | 12.6027 | 2.93955 | 3.19956 | 4.11741 | 3.01971 | 0 | -3.616185
2.6568 | 20.3435 | 12.6204 | 2.91577 | 3.13062 | 4.22941 | 3.01576 | 0 | -5.522879
2.50651 | 19.739 | 12.2675 | 2.85536 | 2.98243 | 4.16943 | 3.22795 | 0 | -5.522879
3.49567 | 18.0175 | 11.6525 | 2.68942 | 3.05217 | 4.18903 | 2.86858 | 0 | -5.221849
2.74732 | 15.8782 | 10.1396 | 2.32403 | 3.62031 | 4.72206 | 2.6991 | 0 | -4.356547
2.68683 | 15.4467 | 11.3423 | 2.74382 | 3.2042 | 4.42603 | 2.94143 | 0 | -4.920819
3.67996 | 15.1803 | 11.4085 | 2.67202 | 3.22139 | 4.34636 | 2.88254 | 0 | -6
4.20872 | 15.0808 | 11.4249 | 2.69191 | 3.2761 | 4.33676 | 2.81333 | 0 | -5.39794
2.98035 | 14.9697 | 11.8981 | 2.84207 | 3.20105 | 4.35745 | 3.20603 | 0 | -5.69897
3.31625 | 14.273 | 11.675 | 2.75937 | 3.16476 | 4.12915 | 2.93118 | 0 | -4.481486
3.17153 | 13.9943 | 11.531 | 2.74032 | 3.28048 | 4.37508 | 3.03473 | 0 | -5.09691
3.30419 | 13.5938 | 11.1073 | 2.56345 | 3.52849 | 4.61874 | 2.94921 | 0 | -5.154902
3.30841 | 13.7545 | 12.0903 | 2.7418 | 3.02311 | 4.08062 | 2.90522 | 0 | -4.455932
3.98093 | 13.6132 | 12.179 | 2.72029 | 3.16457 | 4.17558 | 2.97246 | 0 | -5.69897
3.89877 | 13.3112 | 11.7708 | 2.77939 | 3.25005 | 4.18829 | 2.98377 | 0 | -5.522879
2.64355 | 13.1862 | 11.5213 | 2.59194 | 3.42907 | 4.41175 | 3.01966 | 0 | -5.69897
3.01789 | 12.9813 | 11.4047 | 2.5054 | 3.39722 | 4.45849 | 3.00339 | 0 | -4.69897
3.1644 | 13.1289 | 11.7748 | 2.78441 | 3.20236 | 4.31659 | 3.11689 | 0 | -5.69897
3.32341 | 13.1838 | 12.0915 | 2.89795 | 3.22334 | 4.18376 | 2.96669 | 0 | -4.619789
3.05687 | 13.1606 | 12.074 | 2.78039 | 3.18353 | 4.09479 | 3.10304 | 0 | -4.638272
3.34701 | 13.1086 | 12.2599 | 2.94951 | 3.18243 | 4.19879 | 3.06896 | 0 | -5.39794
3.04252 | 13.1053 | 12.265 | 2.93886 | 3.06849 | 4.10378 | 3.03321 | 0 | -5.09691
3.02644 | 12.793 | 11.7802 | 2.76171 | 3.26952 | 4.28892 | 2.85414 | 0 | -5.69897
3.47568 | 12.5741 | 11.609 | 2.67466 | 3.46404 | 4.42567 | 2.99955 | 0 | -3.809668
3.01177 | 12.6178 | 11.586 | 2.65463 | 3.59638 | 4.43423 | 2.71936 | 0 | -4.318759
3.72872 | 12.6115 | 11.7637 | 2.68993 | 3.34186 | 4.29258 | 2.83059 | 0 | -4.173925
2.55296 | 12.8443 | 12.1258 | 2.93005 | 3.10998 | 4.1373 | 3.12297 | 0 | -4.638272
2.82939 | 12.9995 | 12.34 | 2.94392 | 3.15819 | 4.16235 | 3.05191 | 0 | -4.309804
2.81934 | 13.1563 | 12.4574 | 2.95827 | 3.07457 | 4.10482 | 3.05389 | 0 | -5.221849
3.0493 | 12.9644 | 12.4189 | 2.94779 | 3.09967 | 4.09975 | 3.09635 | 0 | -3.341989
3.34589 | 12.9123 | 12.4137 | 2.87303 | 3.08081 | 4.02832 | 3.0186 | 0 | -4.638272
2.28005 | 13.1041 | 12.3985 | 2.98063 | 3.12524 | 4.05829 | 3.0851 | 0 | -5.154902
3.70097 | 12.9737 | 12.4763 | 2.83496 | 3.07118 | 4.02864 | 3.01901 | 0 | -5.522879
3.21435 | 12.9578 | 12.3076 | 2.77021 | 3.17911 | 4.15288 | 2.85135 | 0 | -3.424812
3.26513 | 12.9274 | 12.3342 | 2.90643 | 3.22122 | 4.17914 | 3.13143 | 0 | -4.677781
3.69898 | 12.7198 | 12.1138 | 2.87001 | 3.13321 | 4.09539 | 2.87275 | 0 | -4.420216
2.3169 | 13.0049 | 12.1959 | 2.87677 | 3.28792 | 4.07219 | 2.99319 | 0 | -4.60206
2.99094 | 12.9191 | 12.4126 | 2.83399 | 3.26149 | 4.15129 | 3.13781 | 0 | -4.537602
2.90676 | 12.9355 | 12.3386 | 2.81768 | 3.19027 | 4.23752 | 3.05876 | 0 | -4.619789
2.84655 | 12.8023 | 11.9748 | 2.75371 | 3.3659 | 4.21977 | 2.91751 | 0 | -5.522879
2.91926 | 12.8685 | 12.0254 | 2.89049 | 3.26419 | 4.20705 | 2.85852 | 0 | -5.69897
3.35559 | 12.8058 | 12.3186 | 2.97166 | 3.08121 | 4.10279 | 3.07761 | 0 | -5.69897
3.62717 | 13.0606 | 12.5001 | 2.93743 | 3.02002 | 4.06916 | 3.1014 | 0 | -4.508638
3.50876 | 12.991 | 12.5587 | 2.96341 | 3.03896 | 4.0045 | 3.15565 | 0 | -5.69897
3.48549 | 13.0922 | 12.5497 | 2.96351 | 3.12062 | 4.01095 | 3.12925 | 0 | -3.679854
3.05763 | 12.8769 | 12.4168 | 2.85048 | 3.05772 | 4.03106 | 2.96373 | 0 | -5.69897
3.38294 | 12.8 | 12.073 | 2.78209 | 3.25486 | 4.12484 | 2.90066 | 0 | -5
3.65762 | 12.5459 | 11.8656 | 2.76954 | 3.12771 | 4.17074 | 2.88171 | 0 | -4.60206
3.15427 | 12.7378 | 12.0007 | 2.87839 | 3.11139 | 4.13447 | 2.9027 | 0 | -4.142668
3.7259 | 12.8282 | 12.0912 | 2.83571 | 3.19686 | 4.04686 | 2.92984 | 0 | -3.917215
2.99062 | 13.0823 | 12.5334 | 2.92184 | 3.25823 | 4.12143 | 3.01521 | 0 | -3.962574
2.82228 | 13.0938 | 12.4876 | 2.93065 | 3.21784 | 4.0441 | 3.01682 | 0 | -4.823909
2.55477 | 12.861 | 12.294 | 2.90504 | 3.23619 | 4.18619 | 3.09972 | 0 | -3.853872
2.54914 | 13.0349 | 12.2344 | 2.82997 | 3.37919 | 4.20765 | 2.99021 | 0 | -3.634512
2.91193 | 12.4397 | 11.7147 | 2.75628 | 3.32401 | 4.27837 | 2.96025 | 0 | -3.829738
2.78108 | 27.8641 | 12.2265 | 2.87358 | 3.0519 | 4.08186 | 2.737 | 0 | -3.084073
2.66752 | 27.5842 | 12.2284 | 2.88024 | 2.98612 | 3.98465 | 2.83386 | 0 | -4.568636
2.76728 | 27.6908 | 12.0986 | 2.83703 | 3.02989 | 4.08156 | 2.80058 | 0 | -4.468521
2.0915 | 27.8105 | 12.0696 | 2.88273 | 2.96643 | 4.01744 | 2.77483 | 0 | -4.283997
3.37274 | 27.566 | 12.0946 | 2.96796 | 3.00369 | 4.04095 | 2.82161 | 0 | -4.638272
3.31544 | 27.3298 | 12.1712 | 2.9217 | 3.07079 | 4.01844 | 2.77307 | 0 | -4.013228
3.25008 | 27.4679 | 12.1052 | 2.89767 | 2.99924 | 3.9521 | 2.80254 | 0 | -3.910095
3.47641 | 27.4847 | 12.212 | 2.94392 | 2.99034 | 3.97522 | 2.86682 | 0 | -3.899629
3.02671 | 27.2213 | 12.1991 | 2.99941 | 3.03658 | 3.94746 | 2.74016 | 0 | -3.059982
2.86146 | 27.446 | 12.1815 | 2.99103 | 3.0534 | 4.01466 | 2.8167 | 0 | -3.61261
2.96323 | 27.0725 | 12.0421 | 2.95344 | 2.91856 | 3.91704 | 2.98554 | 0 | -3.568636
2.08833 | 27.4407 | 12.2268 | 3.02679 | 3.06686 | 3.93764 | 2.67609 | 0 | -3.645892
2.72665 | 26.8314 | 12.0934 | 2.9691 | 2.9223 | 3.88769 | 2.97057 | 0 | -3.575118
2.58048 | 26.6253 | 12.1799 | 2.97638 | 3.00048 | 3.95652 | 3.07593 | 0 | -4.60206
2.61109 | 26.8083 | 12.2845 | 3.02187 | 3.11245 | 3.9692 | 2.98587 | 0 | -3.66354
2.74208 | 26.1525 | 12.1381 | 3.01104 | 2.99104 | 3.83953 | 2.77562 | 0 | -4.022276
3.48766 | 25.9607 | 12.1067 | 3.03339 | 2.97671 | 3.87944 | 2.96499 | 0 | -3.677781
2.7371 | 25.5786 | 12.1851 | 3.03067 | 3.00295 | 3.88419 | 3.04388 | 0 | -3.798603
3.00815 | 25.583 | 12.2863 | 3.04523 | 3.0104 | 3.89487 | 3.22629 | 0 | -3.446117
2.70214 | 25.1614 | 12.3312 | 3.03118 | 3.06659 | 3.89977 | 3.13649 | 0 | -3.920819
2.83218 | 24.9512 | 12.1962 | 3.03681 | 2.99836 | 3.90064 | 3.14672 | 0 | -3.728158
2.51403 | 24.6389 | 12.1269 | 2.99085 | 2.91287 | 3.91395 | 3.25752 | 0 | -3.595166
2.9652 | 24.0192 | 12.121 | 2.93182 | 3.02112 | 3.86128 | 3.25409 | 0 | -4.585027
2.77719 | 23.721 | 12.2194 | 2.95387 | 2.94483 | 3.8907 | 3.37131 | 0 | -4.69897
2.62177 | 23.4296 | 12.1117 | 2.97612 | 2.87023 | 3.94395 | 3.45132 | 0 | -3.896196
3.35125 | 22.96 | 12.0734 | 2.98155 | 2.89221 | 3.9286 | 3.58812 | 0 | -3.739929
3.33167 | 22.3131 | 12.1217 | 3.02398 | 3.01081 | 3.97476 | 3.69721 | 0 | -4.036212
2.85614 | 22.2829 | 12.1075 | 3.04543 | 3.05436 | 3.86158 | 3.70476 | 0 | -3.60206
2.66699 | 21.7779 | 11.9867 | 2.97218 | 2.92855 | 3.96344 | 3.8369 | 0 | -4.468521
2.90221 | 21.3988 | 12.065 | 2.99609 | 2.92473 | 3.95698 | 3.85038 | 0 | -5.522879
2.46647 | 20.6815 | 11.952 | 2.94257 | 3.01748 | 3.95843 | 4.34802 | 0 | -3.759451
3.04151 | 20.2173 | 11.9616 | 2.91897 | 3.03403 | 3.97308 | 4.80235 | 0 | -4.823909
3.49747 | 20.0549 | 11.9763 | 2.83466 | 3.01673 | 4.05938 | 4.95636 | 0 | -5.522879
2.48839 | 19.5364 | 12.1246 | 2.85022 | 3.04265 | 3.98905 | 5.02381 | 0 | -5.69897
3.13129 | 18.985 | 12.1866 | 2.88604 | 3.04372 | 4.06431 | 5.22909 | 0 | -6
3.35841 | 18.2505 | 12.1899 | 2.67267 | 3.14801 | 4.21053 | 4.9068 | 0 | -6
3.27879 | 17.075 | 12.159 | 2.55781 | 3.21958 | 4.37956 | 5.00625 | 0 | -5.30103
3.26611 | 16.7464 | 12.0223 | 2.47149 | 3.3263 | 4.43024 | 5.22723 | 0 | -4.920819
3.76999 | 16.3065 | 11.9999 | 2.52232 | 3.30401 | 4.45715 | 5.21396 | 0 | -4.346787
3.04484 | 16.1205 | 12.1722 | 2.7842 | 3.19376 | 4.33804 | 5.51561 | 0 | -4.638272
2.90292 | 15.7922 | 12.3526 | 2.75444 | 3.21137 | 4.258 | 5.57109 | 0 | -5.69897
2.55967 | 15.323 | 12.1458 | 2.66238 | 3.0226 | 4.33822 | 5.56057 | 0 | -5.09691
2.69535 | 15.1468 | 12.1706 | 2.65577 | 3.22223 | 4.30032 | 5.78355 | 0 | -4.920819
2.8744 | 14.3754 | 11.9266 | 2.69449 | 3.0279 | 4.26403 | 5.90248 | 0 | -5.154902
3.42807 | 13.9463 | 12.1305 | 2.70737 | 3.19988 | 4.27192 | 5.86785 | 0 | -5.522879
2.99185 | 13.9518 | 12.2757 | 2.77879 | 3.13353 | 4.21076 | 6.02253 | 0 | -5.30103
3.80072 | 13.6791 | 12.1443 | 2.72738 | 3.12062 | 4.10553 | 5.95707 | 0 | -5.30103
3.13674 | 13.5328 | 12.183 | 2.78857 | 3.18677 | 4.18502 | 5.93327 | 0 | -5.69897
3.13501 | 12.6984 | 11.9927 | 2.62003 | 3.46813 | 4.57193 | 5.47836 | 0 | -6
3.67864 | 12.7949 | 12.0196 | 2.80291 | 3.13582 | 4.28088 | 5.87065 | 0 | -4.721246
3.52322 | 13.1761 | 12.3224 | 2.89432 | 3.03875 | 4.07525 | 6.10806 | 0 | -4.420216
2.88272 | 13.1512 | 12.1681 | 2.93623 | 2.97779 | 4.06633 | 6.30815 | 0 | -4.337242
2.69618 | 13.1623 | 12.3946 | 2.93795 | 3.12207 | 4.06774 | 6.18819 | 0 | -5.09691
2.57105 | 12.9873 | 12.1805 | 2.9483 | 3.17279 | 4.14731 | 6.07313 | 0 | -5.30103
3.81512 | 12.8467 | 12.1069 | 2.73985 | 3.15145 | 4.05492 | 5.99236 | 0 | -4.886057
3.09937 | 12.9197 | 12.3663 | 2.9513 | 3.00851 | 4.01951 | 6.22491 | 0 | -5
3.08707 | 12.896 | 12.2125 | 2.85472 | 3.05092 | 4.14753 | 6.14334 | 0 | -5.39794
2.78477 | 12.607 | 11.7646 | 2.8623 | 3.2399 | 4.19744 | 6.08538 | 0 | -4.886057
2.94375 | 12.94 | 12.0595 | 2.9404 | 3.18643 | 4.09469 | 6.23217 | 0 | -5.09691
3.10204 | 12.9865 | 12.2708 | 2.90901 | 3.11024 | 4.15459 | 6.24577 | 0 | -5.154902
2.87581 | 12.8677 | 12.2345 | 2.89573 | 3.1583 | 4.1268 | 6.19771 | 0 | -4.823909
3.01768 | 12.7965 | 12.1082 | 2.91226 | 3.11661 | 4.07568 | 6.14415 | 0 | -4.657577
2.96829 | 12.8913 | 12.1566 | 2.9059 | 3.17553 | 4.15606 | 6.12335 | 0 | -6
2.72697 | 12.7417 | 12.0079 | 2.7733 | 3.16671 | 4.28922 | 6.06954 | 0 | -4.823909
3.33201 | 12.9932 | 12.3913 | 2.86114 | 3.2034 | 4.1581 | 6.1625 | 0 | -5.69897
3.0454 | 12.8384 | 11.818 | 2.82069 | 3.32883 | 4.25975 | 5.95325 | 0 | -6
3.64035 | 12.7187 | 11.8752 | 2.82281 | 3.21159 | 4.15258 | 5.91841 | 0 | -5.39794
3.568 | 12.8693 | 12.2559 | 2.87817 | 2.99258 | 4.09461 | 6.23796 | 0 | -4.920819
3.34185 | 12.8866 | 12.2769 | 2.82997 | 3.08218 | 4.07728 | 6.06237 | 0 | -5.154902
3.1583 | 12.9437 | 12.3039 | 2.96134 | 3.08297 | 4.06787 | 6.1413 | 0 | -5.69897
2.91204 | 12.904 | 12.0905 | 2.92774 | 3.19596 | 4.10799 | 6.06595 | 0 | -4.420216
2.66343 | 12.8101 | 12.2 | 2.90687 | 3.07339 | 4.09775 | 6.30796 | 0 | -5.154902
4.17037 | 12.6351 | 12.0306 | 2.8213 | 3.14999 | 4.10074 | 5.79165 | 0 | -4.366532
3.49535 | 12.8574 | 12.0477 | 2.89071 | 3.11785 | 4.0797 | 5.9499 | 0 | -6
3.09074 | 13.0547 | 12.591 | 2.83029 | 3.06735 | 4.05886 | 6.30485 | 0 | -4.568636
2.69967 | 12.9263 | 12.2731 | 2.90032 | 3.1652 | 4.01497 | 6.1037 | 0 | -4.853872
3.27079 | 12.8232 | 12.0664 | 2.80736 | 3.1249 | 4.10993 | 6.01701 | 0 | -4.013228
2.86307 | 13.0442 | 12.3557 | 2.98494 | 3.17107 | 4.11107 | 6.34428 | 0 | -4.920819
3.71751 | 12.942 | 12.2474 | 2.87403 | 3.10858 | 4.17335 | 6.17603 | 0 | -5.154902
2.92329 | 12.7521 | 11.8278 | 2.82961 | 3.15062 | 4.08354 | 5.99669 | 0 | -4.721246
3.09764 | 12.8349 | 12.2707 | 2.85594 | 3.08672 | 4.02125 | 6.11592 | 0 | -5.154902
4.05143 | 12.7883 | 12.176 | 2.86843 | 3.09895 | 3.98157 | 6.095 | 0 | -4.180456
2.98104 | 12.7536 | 11.9896 | 2.89505 | 3.12612 | 4.14829 | 6.03376 | 0 | -4.69897
3.38728 | 12.7932 | 12.2362 | 2.79324 | 3.25176 | 4.09686 | 6.10862 | 0 | -5.221849
2.50966 | 12.9106 | 12.4023 | 3.01979 | 2.95732 | 4.15072 | 6.17304 | 0 | -4.136677
2.8945 | 12.9438 | 12.5692 | 2.97959 | 3.04075 | 4.03291 | 6.27935 | 0 | -6
3.06261 | 12.8467 | 12.293 | 2.9024 | 3.16708 | 4.08422 | 6.04041 | 0 | -5.522879
2.48712 | 13.0299 | 12.4684 | 2.92316 | 3.13336 | 4.08809 | 6.32075 | 0 | -4.187087
3.32607 | 12.8604 | 12.2215 | 2.89248 | 3.13651 | 4.0562 | 6.08202 | 0 | -4.161151
3.06929 | 12.7902 | 12.0497 | 2.79277 | 3.22851 | 4.18123 | 6.17047 | 0 | -3.754487
3.05473 | 27.7122 | 12.3119 | 2.85016 | 2.99096 | 4.07735 | 2.9435 | 0 | -3.533132
3.02469 | 27.8308 | 12.0531 | 2.88096 | 3.02763 | 4.06676 | 2.99666 | 0 | -4.60206
2.7246 | 27.6625 | 12.264 | 2.85876 | 2.94642 | 4.0155 | 3.09324 | 0 | -4.585027
2.50442 | 27.9439 | 12.0832 | 2.84373 | 2.90364 | 4.03273 | 3.1705 | 0 | -3.759451
3.4011 | 27.719 | 12.2188 | 2.82871 | 2.84938 | 4.079 | 2.94422 | 0 | -4.318759
3.3239 | 28.0409 | 12.3152 | 2.87395 | 3.01762 | 4.08829 | 3.04601 | 0 | -4.69897
2.61714 | 27.9469 | 12.1402 | 2.83269 | 2.97574 | 4.1212 | 3.20069 | 0 | -4.075721
3.08772 | 27.681 | 12.2497 | 2.90754 | 2.97849 | 4.15484 | 2.94291 | 0 | -4.283997
3.42954 | 27.5207 | 12.1441 | 2.86067 | 2.95566 | 4.08539 | 2.95294 | 0 | -5.221849
2.98359 | 27.6976 | 12.1244 | 2.8117 | 2.94904 | 4.05676 | 3.08822 | 0 | -4.244125
3.07491 | 27.9231 | 12.3125 | 2.8688 | 2.97537 | 4.12307 | 3.07919 | 0 | -3.89279
3.67513 | 27.7735 | 12.1905 | 2.83499 | 2.90233 | 4.15795 | 3.09329 | 0 | -4.327902
3.17235 | 27.4524 | 12.1021 | 2.79025 | 2.91977 | 4.03331 | 2.91067 | 0 | -5.522879
2.81699 | 27.6887 | 12.0752 | 2.91071 | 2.90413 | 4.07491 | 3.0311 | 0 | -3.655608
3.14168 | 27.5087 | 12.2264 | 2.82323 | 2.98178 | 4.11465 | 2.95086 | 0 | -4.283997
3.92201 | 27.4838 | 12.2091 | 2.81717 | 3.02005 | 4.03429 | 2.86588 | 0 | -4.443697
2.59266 | 27.734 | 12.1505 | 2.82658 | 3.02277 | 4.07955 | 2.89796 | 0 | -4.958607
3.0796 | 27.7513 | 12.2436 | 2.83996 | 3.00105 | 4.14913 | 2.88769 | 0 | -3.866461
3.15036 | 27.8603 | 12.2612 | 2.84309 | 2.96819 | 4.17251 | 3.11525 | 0 | -3.716699
3.5602 | 27.7069 | 12.3311 | 2.83151 | 3.02482 | 4.13061 | 2.86658 | 0 | -4.207608
2.7607 | 27.6825 | 12.1781 | 2.84797 | 3.03891 | 4.10309 | 2.88258 | 0 | -3.69037
2.7432 | 27.452 | 11.992 | 2.91642 | 2.95899 | 3.99551 | 2.864 | 0 | -3.920819
3.09368 | 27.6058 | 12.1348 | 2.86223 | 2.88864 | 4.08675 | 2.95477 | 0 | -3.66354
2.54076 | 27.868 | 12.2773 | 2.90375 | 3.10881 | 4.11208 | 2.95751 | 0 | -5.69897
2.80161 | 27.7849 | 12.2661 | 2.91089 | 2.98094 | 4.08591 | 3.05789 | 0 | -5.39794
2.59445 | 27.8268 | 12.293 | 2.88192 | 2.98118 | 4.07333 | 2.94864 | 0 | -4.346787
3.91095 | 27.7633 | 12.3338 | 2.83215 | 2.98798 | 4.13471 | 3.05962 | 0 | -5.045757
3.6963 | 27.6564 | 12.3064 | 2.86119 | 2.89038 | 4.22738 | 3.0867 | 0 | -3.457175
3.17408 | 27.6038 | 12.2335 | 2.90657 | 2.80028 | 4.10857 | 3.09705 | 0 | -4.823909
3.65205 | 27.7201 | 12.1465 | 2.84505 | 2.94386 | 4.09336 | 2.90213 | 0 | -3.346787
2.41099 | 27.6138 | 12.1715 | 2.82554 | 2.98659 | 4.08094 | 2.88615 | 0 | -3.534617
3.43523 | 27.45 | 12.1831 | 2.85271 | 3.00216 | 4.14312 | 2.96978 | 0 | -3.821023
2.16704 | 27.8276 | 12.1472 | 2.84948 | 2.93139 | 4.20817 | 3.0386 | 0 | -3.429457
2.31903 | 27.9372 | 12.0577 | 2.88345 | 3.16309 | 4.19855 | 2.8992 | 0 | -4.251812
2.68648 | 27.533 | 12.0314 | 2.82415 | 2.89843 | 4.17312 | 3.01788 | 0 | -4.823909
2.28645 | 27.4216 | 12.0366 | 2.86547 | 3.01742 | 4.19666 | 2.79828 | 0 | -4.267606
3.07001 | 27.2252 | 12.0061 | 2.82634 | 2.966 | 4.1322 | 2.93781 | 0 | -4.221849
3.47099 | 27.2657 | 12.0336 | 2.88365 | 2.98141 | 4.1462 | 2.72838 | 0 | -4.552842
2.93251 | 27.5361 | 12.0676 | 2.84355 | 3.01025 | 4.29251 | 2.90971 | 0 | -4.387216
2.8485 | 27.3857 | 12.0442 | 2.853 | 3.00391 | 4.3516 | 2.91574 | 0 | -3.924453
3.08571 | 27.2383 | 12.0637 | 2.84008 | 3.03607 | 4.35613 | 2.88193 | 0 | -4.408935
2.95934 | 27.3892 | 12.1485 | 2.91276 | 2.86018 | 4.37737 | 3.06772 | 0 | -5.69897
2.63473 | 27.0363 | 12.0636 | 2.93366 | 2.87046 | 4.34027 | 2.93116 | 0 | -5.30103
2.84373 | 27.1727 | 12.008 | 2.91676 | 3.02801 | 4.49889 | 2.96255 | 0 | -4.958607
3.74223 | 27.1017 | 11.9104 | 2.92124 | 2.91901 | 4.34225 | 2.97753 | 0 | -6
3.42342 | 27.0776 | 12.0465 | 2.91622 | 2.90302 | 4.45289 | 3.22862 | 0 | -4.568636
3.27645 | 27.0053 | 12.0739 | 2.94785 | 2.83989 | 4.45248 | 3.16378 | 0 | -4.744727
3.82484 | 26.9873 | 11.9797 | 2.9878 | 2.78677 | 4.43269 | 3.09001 | 0 | -4.102373
2.96923 | 26.938 | 12.0601 | 2.95651 | 2.80668 | 4.52847 | 3.09735 | 0 | -3.838632
3.09415 | 26.4152 | 12.0112 | 2.9805 | 2.82651 | 4.51518 | 3.04337 | 0 | -3.519993
2.6398 | 26.6503 | 12.0996 | 2.96599 | 2.83993 | 4.49691 | 2.99973 | 0 | -4.677781
2.41021 | 26.3677 | 12.0221 | 2.98512 | 2.92356 | 4.4879 | 2.93882 | 0 | -4.886057
2.05441 | 26.3445 | 12.1504 | 3.03146 | 3.01603 | 4.4935 | 2.98853 | 0 | -4.19382
3.083 | 25.9142 | 12.0711 | 3.076 | 2.92139 | 4.40886 | 3.10239 | 0 | -5.69897
3.12424 | 25.9133 | 12.0556 | 3.02982 | 2.90063 | 4.52691 | 3.16622 | 0 | -5.69897
2.68636 | 25.354 | 12.0181 | 3.05765 | 2.87606 | 4.47562 | 3.1642 | 0 | -4.69897
3.42321 | 25.1858 | 12.1391 | 3.04926 | 2.96428 | 4.60106 | 3.22717 | 0 | -4.522879
3.56044 | 24.9562 | 12.0962 | 3.09802 | 2.986 | 4.49256 | 3.08672 | 0 | -5.30103
2.9074 | 24.708 | 12.0355 | 3.08297 | 3.01814 | 4.5776 | 3.19048 | 0 | -4.346787
2.69547 | 24.6526 | 12.0053 | 3.12433 | 3.09525 | 4.66579 | 3.15387 | 0 | -5.154902
3.19445 | 24.0487 | 12.0677 | 3.14851 | 3.09949 | 4.60736 | 2.96078 | 0 | -4.823909
2.56514 | 23.8718 | 12.0262 | 3.08073 | 3.01972 | 4.68149 | 3.23244 | 0 | -4.552842
2.88373 | 22.9651 | 12.0144 | 3.03906 | 3.10241 | 4.63678 | 3.28218 | 0 | -5.39794
2.72813 | 22.6722 | 12.0474 | 3.04481 | 2.92857 | 4.68973 | 3.17461 | 0 | -4.537602
3.5175 | 22.1455 | 11.9598 | 3.06155 | 3.00073 | 4.79879 | 3.25368 | 0 | -5.221849
2.81491 | 13.2348 | 12.393 | 2.83816 | 2.99453 | 6.03893 | 2.93268 | 0 | -4.259637
2.61662 | 13.0631 | 12.3368 | 2.72863 | 3.03195 | 5.9351 | 2.92609 | 0 | -4.180456
2.38818 | 13.1485 | 12.3113 | 2.79236 | 3.08593 | 5.95427 | 2.99632 | 0 | -4.142668
3.10772 | 28.109 | 12.5698 | 2.81727 | 2.95074 | 4.09891 | 2.93463 | 0 | -3.533132
3.01114 | 28.006 | 12.5926 | 2.83474 | 3.06616 | 4.08471 | 3.00161 | 0 | -3.5157
2.92784 | 28.225 | 12.5889 | 2.80287 | 3.00421 | 4.16262 | 3.02617 | 0 | -4.124939
2.51011 | 28.3375 | 12.4286 | 2.76616 | 3.01113 | 4.04016 | 2.85398 | 0 | -4.045757
2.45785 | 27.9867 | 12.468 | 2.77481 | 2.97178 | 4.07795 | 2.9334 | 0 | -4.070581
2.8657 | 28.2634 | 12.6573 | 2.85916 | 3.02403 | 4.21463 | 2.92079 | 0 | -3.826814
2.88081 | 28.2846 | 12.6801 | 2.86491 | 2.9402 | 4.13268 | 3.00776 | 0 | -4.853872
2.94761 | 27.9699 | 12.472 | 2.7519 | 2.93685 | 4.11265 | 3.00184 | 0 | -3.767004
2.53018 | 28.1444 | 12.6921 | 2.83898 | 3.10722 | 4.23522 | 3.08308 | 0 | -3.920819
3.43638 | 28.1151 | 12.6408 | 2.81066 | 3.05038 | 4.19655 | 2.91406 | 0 | -4.49485
2.64451 | 28.2628 | 12.6208 | 2.80539 | 2.96732 | 4.109 | 3.04812 | 0 | -4.721246
2.67899 | 28.2537 | 12.7497 | 2.82795 | 3.04314 | 4.18074 | 3.11597 | 0 | -3.886057
3.26357 | 27.9324 | 12.5816 | 2.78417 | 2.96988 | 4.14702 | 2.82687 | 0 | -4.283997
3.41066 | 28.0922 | 12.5821 | 2.83243 | 3.08614 | 4.11529 | 2.8515 | 0 | -5.522879
2.54802 | 28.5062 | 12.7765 | 2.87255 | 3.21623 | 4.26317 | 2.86344 | 0 | -6
3.03726 | 28.3303 | 12.7962 | 2.85363 | 2.93901 | 4.20687 | 2.86402 | 0 | -3.486782
3.81376 | 28.3608 | 12.7499 | 2.80441 | 2.97245 | 4.24241 | 2.91455 | 0 | -3.88941
4.06213 | 27.8464 | 12.5976 | 2.80953 | 2.99762 | 4.07682 | 2.95109 | 0 | -4.065502
2.30434 | 28.1782 | 12.6911 | 2.83963 | 3.03082 | 4.17092 | 2.8866 | 0 | -4.075721
2.67455 | 28.2765 | 12.6505 | 2.86085 | 3.05408 | 4.18255 | 2.92819 | 0 | -3.339135
2.88907 | 28.2419 | 12.6665 | 2.80912 | 2.95919 | 4.17266 | 2.8537 | 0 | -4.443697
2.93309 | 28.1786 | 12.6509 | 2.84991 | 2.99831 | 4.14447 | 2.69854 | 0 | -3.723538
2.12201 | 28.3583 | 12.6922 | 2.84038 | 3.09763 | 4.19441 | 2.77366 | 0 | -4.119186
3.11583 | 28.1785 | 12.6809 | 2.84945 | 3.07524 | 4.20518 | 2.92396 | 0 | -4.69897
2.63893 | 27.7415 | 12.3587 | 2.80959 | 2.99872 | 4.0955 | 2.92705 | 0 | -4.568636
2.93942 | 28.1235 | 12.5512 | 2.81171 | 3.01416 | 4.14734 | 2.89611 | 0 | -3.79588
3.34244 | 27.8594 | 12.5259 | 2.80835 | 2.96048 | 4.20231 | 2.94116 | 0 | -4.05061
3.32668 | 28.1964 | 12.7131 | 2.85086 | 2.95924 | 4.10284 | 2.97179 | 0 | -5.045757
2.57496 | 27.995 | 12.6489 | 2.84314 | 3.09687 | 4.1734 | 3.00125 | 0 | -3.88941
2.74214 | 28.2167 | 12.6461 | 2.83331 | 3.12336 | 4.26126 | 2.88371 | 0 | -5.69897
3.49907 | 27.9183 | 12.7036 | 2.85271 | 2.93426 | 4.28977 | 2.88682 | 0 | -4.221849
2.75486 | 27.9257 | 12.6195 | 2.79715 | 3.06261 | 4.12154 | 2.85631 | 0 | -3.68403
3.83955 | 27.9452 | 12.7871 | 2.78981 | 3.02532 | 4.23899 | 2.84899 | 0 | -4.958607
3.00423 | 27.9259 | 12.7073 | 2.84345 | 3.09179 | 4.14943 | 2.80867 | 0 | -4.920819
2.38476 | 28.0491 | 12.7001 | 2.78485 | 3.12621 | 4.28716 | 2.86529 | 0 | -6
3.39305 | 27.991 | 12.6471 | 2.81076 | 3.1354 | 4.2583 | 3.02082 | 0 | -4.79588
3.46254 | 27.8388 | 12.4452 | 2.74822 | 3.06591 | 4.22381 | 2.83677 | 0 | -4.173925
4.0223 | 27.7502 | 12.2682 | 2.84534 | 3.15411 | 4.22814 | 2.92153 | 0 | -4.327902
3.35186 | 27.6047 | 12.287 | 2.80029 | 3.20487 | 4.20588 | 2.82844 | 0 | -4.119186
2.79251 | 27.8183 | 12.4935 | 2.89868 | 3.17388 | 4.27006 | 3.08099 | 0 | -3.417937
2.81436 | 27.9548 | 12.4763 | 2.95048 | 3.39566 | 4.3173 | 2.99816 | 0 | -4.79588
2.83457 | 27.7123 | 12.3695 | 2.92717 | 3.22806 | 4.1476 | 3.07872 | 0 | -4.769551
2.10177 | 27.914 | 12.5417 | 2.9329 | 3.25628 | 4.17641 | 3.16621 | 0 | -4.180456
3.33224 | 27.708 | 12.4224 | 2.99639 | 3.20853 | 4.16553 | 2.99741 | 0 | -4.958607
3.13085 | 27.6998 | 12.5363 | 2.92399 | 3.40701 | 4.29513 | 3.17358 | 0 | -3.694649
2.87867 | 27.8162 | 12.6225 | 2.88563 | 3.28766 | 4.13411 | 3.09669 | 0 | -5.221849
3.35474 | 27.4658 | 12.5417 | 2.88785 | 3.33313 | 4.2271 | 3.08952 | 0 | -4.207608
2.33436 | 27.8206 | 12.7645 | 2.96049 | 3.29975 | 4.21314 | 3.09817 | 0 | -4.180456
3.51676 | 27.6118 | 12.7125 | 2.90382 | 3.34499 | 4.23672 | 3.06495 | 0 | -4.886057
2.85337 | 27.5348 | 12.7929 | 3.05021 | 3.3986 | 4.13092 | 3.02533 | 0 | -4.638272
2.80697 | 27.3957 | 12.7928 | 2.99084 | 3.40733 | 4.16991 | 3.02767 | 0 | -5
3.35756 | 27.3248 | 12.6833 | 2.92134 | 3.38201 | 4.16591 | 3.01757 | 0 | -4.481486
3.10207 | 27.1135 | 12.8282 | 3.00751 | 3.45672 | 4.21012 | 3.12224 | 0 | -4.09691
3.33273 | 27.2523 | 12.9822 | 2.97238 | 3.50673 | 4.17481 | 3.30056 | 0 | -3.962574
3.12143 | 26.666 | 12.7277 | 2.91336 | 3.43189 | 4.10142 | 2.96703 | 0 | -3.917215
2.79618 | 26.6886 | 12.8601 | 2.97861 | 3.5631 | 4.05878 | 3.00341 | 0 | -4.677781
2.50449 | 26.8035 | 13.1452 | 3.11393 | 3.60615 | 4.14661 | 3.25232 | 0 | -4.346787
2.57209 | 26.5263 | 12.9811 | 2.97852 | 3.64882 | 4.0536 | 3.23796 | 0 | -4.080922
3.24378 | 26.4551 | 13.2268 | 3.05609 | 3.66671 | 4.01364 | 3.10007 | 0 | -4.537602
2.88736 | 26.2829 | 13.1389 | 3.05784 | 3.87752 | 4.05379 | 3.08001 | 0 | -4.267606
2.65207 | 25.9303 | 13.2518 | 3.06193 | 3.86228 | 4.04493 | 3.19704 | 0 | -5.522879
3.10107 | 25.6527 | 13.2024 | 3.10099 | 3.80954 | 3.99506 | 3.12391 | 0 | -5.09691
2.94271 | 25.31 | 13.0842 | 3.03713 | 3.7871 | 3.96005 | 3.09709 | 0 | -3.517126
3.51899 | 25.0205 | 13.1787 | 3.07755 | 4.04399 | 4.08644 | 3.23929 | 0 | -4.356547
3.34597 | 24.6884 | 13.2104 | 2.99409 | 4.09935 | 4.06305 | 3.11599 | 0 | -4.721246
2.11509 | 24.4683 | 13.2065 | 3.10902 | 4.11084 | 3.96545 | 3.18424 | 0 | -4.853872
2.84109 | 24.0951 | 13.3038 | 3.0714 | 4.07588 | 4.02745 | 3.27762 | 0 | -3.785156
3.16992 | 23.758 | 13.1015 | 3.10747 | 4.16889 | 3.93314 | 3.14895 | 0 | -4.070581
3.13695 | 23.4752 | 13.2473 | 3.01927 | 4.38955 | 4.02871 | 3.08821 | 0 | -4.481486
2.31011 | 22.8532 | 13.1875 | 3.05761 | 4.32704 | 4.02662 | 3.07843 | 0 | -5
2.5812 | 22.6855 | 13.2477 | 3.0698 | 4.49482 | 3.92965 | 3.22432 | 0 | -4.420216
2.90184 | 22.2106 | 13.2343 | 3.0788 | 4.57324 | 3.93498 | 3.10479 | 0 | -4.481486
3.49414 | 18.6057 | 10.4402 | 2.4696 | 6.60869 | 4.73857 | 2.40633 | 0 | -6
3.3047 | 16.3035 | 11.1463 | 2.54335 | 7.2377 | 4.47529 | 2.54679 | 0 | -5.522879
3.1004 | 14.1512 | 11.2567 | 2.5926 | 8.3732 | 4.45417 | 2.32053 | 0 | -6
3.13779 | 13.46 | 12.4685 | 2.79652 | 7.51701 | 4.0305 | 2.63813 | 0 | -5.39794
3.09397 | 13.1779 | 11.5851 | 2.73393 | 8.66633 | 4.32158 | 2.29648 | 0 | -6
3.2589 | 12.524 | 11.2582 | 2.76232 | 9.03975 | 4.45022 | 2.48644 | 0 | -5.69897
2.57197 | 12.8795 | 12.2283 | 2.88721 | 8.06187 | 4.18095 | 2.5613 | 0 | -6
2.89355 | 12.874 | 12.3611 | 2.82728 | 7.97892 | 4.13339 | 2.71905 | 0 | -6
2.29838 | 12.8595 | 11.9239 | 2.60543 | 8.92614 | 4.35193 | 2.30179 | 0 | -5.09691
3.64307 | 12.8171 | 12.4211 | 2.73978 | 8.15694 | 4.18119 | 2.47943 | 0 | -6
3.06542 | 13.2249 | 13.0631 | 2.96208 | 7.43455 | 3.96248 | 2.95021 | 0 | -6
3.13571 | 13.054 | 12.7003 | 2.91918 | 8.043 | 4.13816 | 2.5949 | 0 | -6
3.23696 | 12.821 | 12.04 | 2.69579 | 8.61499 | 4.28068 | 2.43829 | 0 | -6
2.74138 | 13.0247 | 12.3174 | 3.05462 | 7.94234 | 4.34282 | 2.56017 | 0 | -4.537602
3.77451 | 13.2734 | 12.5558 | 2.85481 | 3.04276 | 4.17273 | 5.80768 | 0 | -4.481486
3.39618 | 13.0659 | 12.351 | 2.65366 | 3.06499 | 4.20753 | 6.17358 | 0 | -4.173925
2.67509 | 13.1698 | 12.4159 | 2.84456 | 3.10687 | 4.21136 | 6.04995 | 0 | -6
2.5762 | 13.4112 | 12.7075 | 2.94169 | 3.21259 | 4.24737 | 6.23172 | 0 | -5.522879
2.446 | 13.379 | 12.4886 | 2.8956 | 3.18847 | 4.1909 | 6.02496 | 0 | -4.031517
3.33344 | 13.0897 | 12.2936 | 2.86166 | 3.12798 | 4.1388 | 6.29275 | 0 | -4.886057
3.13898 | 13.1812 | 12.3556 | 2.89028 | 3.11909 | 4.14863 | 6.10631 | 0 | -6
2.41431 | 13.1281 | 12.2914 | 2.87365 | 3.10558 | 4.11995 | 6.17604 | 0 | -5.09691
2.92322 | 13.1774 | 12.2379 | 2.86034 | 3.10554 | 4.11166 | 6.03046 | 0 | -5.221849
3.28479 | 13.0456 | 12.1632 | 2.8039 | 3.15758 | 4.0839 | 6.05827 | 0 | -6
3.00093 | 13.1799 | 12.2423 | 2.8846 | 3.09864 | 4.12726 | 6.16659 | 0 | -3.570248
3.17188 | 13.1512 | 12.1504 | 2.98505 | 3.09778 | 3.97177 | 6.02675 | 0 | -4.200659
3.38471 | 12.9855 | 12.0363 | 2.86203 | 3.01542 | 3.96679 | 6.11284 | 0 | -4.744727
2.34105 | 13.0222 | 12.0095 | 2.8211 | 2.9991 | 3.87078 | 5.91131 | 0 | -4.366532
5.85211 | 12.647 | 11.4255 | 2.38435 | 2.94291 | 3.69434 | 5.76576 | 0 | -4.356547
6.34874 | 12.5996 | 11.4236 | 2.46651 | 2.82622 | 3.6838 | 5.66972 | 0 | -3.471083
3.90153 | 13.0557 | 11.8192 | 2.78978 | 3.01425 | 3.68951 | 5.90166 | 0 | -4.721246
2.97537 | 13.2885 | 11.903 | 2.82562 | 3.05789 | 3.68948 | 6.03536 | 0 | -3.935542
2.42292 | 13.3908 | 11.8662 | 2.85308 | 3.07104 | 3.61402 | 6.1517 | 0 | -3.318759
3.14026 | 13.2891 | 11.8338 | 2.85968 | 3.04646 | 3.6929 | 6.24027 | 0 | -3.072117
2.70848 | 13.469 | 11.8814 | 2.75166 | 3.11878 | 3.6867 | 6.11298 | 0 | -3.703335
2.35848 | 13.3818 | 11.6654 | 2.84822 | 2.95998 | 3.56033 | 6.28594 | 0 | -3.092051
2.21428 | 13.4512 | 11.5734 | 2.80982 | 3.03481 | 3.48744 | 6.13998 | 0 | -3.388277
2.71687 | 13.506 | 11.6671 | 2.78209 | 2.97745 | 3.48181 | 6.282 | 0 | -2.821311
2.3226 | 13.4866 | 11.4321 | 2.88242 | 2.982 | 3.3759 | 6.18873 | 0 | -2.671009
2.5954 | 13.4275 | 11.441 | 2.84088 | 2.85569 | 3.40038 | 6.07269 | 0 | -1.959873
2.1332 | 13.2833 | 11.3048 | 2.90507 | 2.96364 | 3.32697 | 6.14696 | 0 | -2.445996
2.33274 | 12.6168 | 10.7394 | 2.55607 | 2.77998 | 3.13213 | 5.79962 | 0 | -2.514563
1.90772 | 12.2861 | 10.2702 | 2.48298 | 2.70183 | 2.96503 | 5.51177 | 0 | -1.974285
2.10283 | 12.9378 | 10.8382 | 2.78611 | 2.74606 | 3.05945 | 6.09382 | 0 | -2.38363
2.01499 | 13.2422 | 11.0173 | 2.82901 | 2.85277 | 3.13853 | 6.37892 | 0 | -2.086716
1.39588 | 13.4369 | 11.0207 | 2.83431 | 2.95598 | 3.1666 | 6.45088 | 0 | -2.284749
2.11867 | 12.958 | 10.627 | 2.8597 | 2.79905 | 2.91606 | 6.25337 | 0 | -1.616544
1.94107 | 12.7334 | 10.4666 | 2.82742 | 2.63233 | 2.88464 | 6.04974 | 0 | -1.781097
2.21099 | 12.9304 | 10.5761 | 2.82414 | 2.55267 | 2.81318 | 5.99201 | 0 | -1.15004
1.58327 | 13.1079 | 10.4857 | 2.8662 | 2.53527 | 2.76457 | 5.7421 | 0 | -1.77513
1.98718 | 12.9488 | 10.1456 | 2.87342 | 2.26523 | 2.6615 | 5.49953 | 0 | -0.9906554
1.57094 | 12.3046 | 9.84101 | 2.75812 | 2.1529 | 2.49311 | 5.16376 | 0 | -2.582528
5.79186 | 11.3752 | 9.1371 | 2.46089 | 1.94346 | 2.33949 | 5.05412 | 0 | -0.9141281
5.19732 | 11.2458 | 8.99861 | 2.43275 | 2.05611 | 2.21732 | 5.00736 | 0 | -1.076279
4.47494 | 10.9432 | 8.89206 | 2.53239 | 1.96138 | 2.25749 | 5.04645 | 0 | -1.019038
1.8074 | 10.8716 | 8.85699 | 2.4235 | 1.957 | 2.19441 | 5.19304 | 0 | -0.6602684
2.04768 | 10.6428 | 8.6874 | 2.43682 | 1.96326 | 2.19387 | 5.01886 | 0 | -0.6862108
1.98851 | 10.3331 | 8.56591 | 2.49925 | 2.00225 | 2.14649 | 5.19851 | 0 | -2.834459
1.7466 | 9.77987 | 8.24473 | 2.36693 | 1.9147 | 2.07935 | 5.19221 | 0 | -5.522879
3.89539 | 8.69651 | 7.74326 | 2.13803 | 1.76506 | 1.95116 | 4.38701 | 0 | -2.940815
4.97884 | 7.96529 | 7.53827 | 1.94979 | 1.66357 | 1.82269 | 4.0151 | 0 | -0.2998633
4.1295 | 7.573 | 7.35515 | 1.90024 | 1.61432 | 1.89944 | 3.99679 | 0 | -6
4.8474 | 7.12864 | 7.26336 | 1.81126 | 1.52189 | 1.91698 | 3.63114 | 0 | -4.823909
2.38328 | 6.71796 | 6.97782 | 1.68821 | 1.65462 | 1.83808 | 3.36078 | 0 | -5.154902
3.23084 | 12.7902 | 11.9267 | 2.79277 | 3.22851 | 4.22571 | 6.17047 | 0 | -4.886057
2.76621 | 12.9975 | 12.1378 | 2.92618 | 3.1207 | 4.25872 | 5.9647 | 0 | -6
3.05989 | 12.8788 | 12.2487 | 2.91981 | 3.05189 | 4.06675 | 6.24808 | 0 | -5.154902
3.16038 | 12.8415 | 11.9452 | 2.92129 | 3.27304 | 4.29207 | 6.03672 | 0 | -3.530178
2.87394 | 12.6675 | 11.6577 | 2.78707 | 3.26658 | 4.25256 | 5.88458 | 0 | -5.30103
3.94166 | 12.7445 | 11.9251 | 2.86244 | 3.33525 | 4.26154 | 5.94558 | 0 | -6
2.01162 | 13.121 | 12.3563 | 2.92568 | 3.05915 | 4.12526 | 6.32168 | 0 | -5.522879
3.13365 | 13.0882 | 12.29 | 2.96641 | 3.01701 | 4.07218 | 6.17595 | 0 | -4.769551
3.31596 | 13.0132 | 12.2008 | 2.94331 | 3.05558 | 4.05844 | 6.20224 | 0 | -6
3.11616 | 12.7866 | 12.0707 | 2.91837 | 3.06226 | 4.18912 | 6.07144 | 0 | -5.221849
2.73124 | 12.9407 | 11.9601 | 2.83937 | 3.30112 | 4.19933 | 6.21266 | 0 | -4.657577
2.96809 | 13.1298 | 12.1329 | 2.86488 | 3.28042 | 4.19044 | 6.16278 | 0 | -5.522879
2.69536 | 12.793 | 12.079 | 2.88966 | 3.15943 | 4.21579 | 6.07106 | 0 | -4.29243
3.23056 | 12.9359 | 12.1453 | 2.79546 | 3.2555 | 4.32435 | 6.09208 | 0 | -4.508638
2.47668 | 12.9131 | 11.9192 | 2.90231 | 3.04487 | 4.26479 | 6.11492 | 0 | -4.327902
3.25994 | 12.8484 | 11.9706 | 2.81031 | 3.2089 | 4.27748 | 6.09034 | 0 | -6
3.32524 | 12.8776 | 12.2176 | 2.91884 | 3.13067 | 4.23027 | 6.08379 | 0 | -6
3.40176 | 12.8048 | 12.0897 | 2.79405 | 3.11582 | 4.15865 | 6.00864 | 0 | -6
3.20665 | 12.8594 | 12.0416 | 2.91567 | 3.15751 | 4.20121 | 6.06578 | 0 | -6
4.23332 | 12.8986 | 12.1447 | 2.9028 | 3.27089 | 4.17157 | 6.04373 | 0 | -5.221849
3.65015 | 12.8563 | 12.1614 | 2.96774 | 3.22364 | 4.11251 | 6.04299 | 0 | -4.522879
3.616 | 12.9534 | 12.0344 | 2.85436 | 3.17938 | 4.24975 | 6.1229 | 0 | -4.823909
2.60329 | 12.8241 | 12.0388 | 2.90115 | 3.17013 | 4.24983 | 5.9696 | 0 | -5.045757
3.94444 | 12.8354 | 12.0587 | 2.92041 | 3.10783 | 4.15593 | 6.14706 | 0 | -5.09691
2.72481 | 12.884 | 12.1307 | 2.96353 | 3.1675 | 4.26537 | 6.22808 | 0 | -5.522879
2.95074 | 12.6712 | 11.9406 | 2.88587 | 3.10841 | 4.13204 | 6.13562 | 0 | -4.468521
2.86816 | 12.872 | 11.877 | 2.87943 | 3.32767 | 4.21693 | 6.12099 | 0 | -6
3.09131 | 12.8478 | 11.9983 | 2.92943 | 3.1033 | 4.227 | 6.04947 | 0 | -6
2.60811 | 12.8735 | 12.0337 | 2.92288 | 3.19893 | 4.19401 | 6.00313 | 0 | -4.721246
3.25682 | 12.8889 | 11.9997 | 2.91244 | 3.27087 | 4.2214 | 6.28872 | 0 | -5.30103
3.25586 | 12.8816 | 11.9876 | 2.88617 | 3.21199 | 4.15475 | 6.02416 | 0 | -5.045757
2.90926 | 12.8906 | 11.8768 | 2.9465 | 3.10461 | 4.19801 | 5.9121 | 0 | -4.721246
3.86702 | 12.7831 | 11.876 | 2.86 | 3.16143 | 4.25086 | 6.04156 | 0 | -3.896196
2.72741 | 12.9526 | 12.0312 | 3.00848 | 3.12274 | 4.22705 | 6.02327 | 0 | -4.49485
3.9769 | 12.816 | 11.8945 | 2.96328 | 3.26831 | 4.14788 | 5.91883 | 0 | -5.69897
2.29749 | 13.0011 | 11.9866 | 3.04959 | 3.14532 | 4.12152 | 6.09504 | 0 | -5.522879
2.68116 | 13.1484 | 12.1255 | 3.04983 | 3.11013 | 4.1163 | 6.27007 | 0 | -4.79588
3.23428 | 13.0071 | 12.1739 | 3.15328 | 3.07596 | 4.06483 | 6.18951 | 0 | -4.657577
2.82292 | 12.9776 | 12.0382 | 3.12836 | 3.1329 | 4.13991 | 6.11898 | 0 | -6
3.47389 | 12.8337 | 11.8303 | 3.22954 | 3.35563 | 4.17785 | 5.81672 | 0 | -5.30103
2.89388 | 12.3311 | 11.0063 | 3.03349 | 4.21864 | 4.40456 | 5.2438 | 0 | -6
2.83091 | 12.6233 | 11.4749 | 3.18205 | 3.55292 | 4.31854 | 5.54796 | 0 | -5
4.03529 | 12.9287 | 11.9976 | 3.36139 | 3.31197 | 4.22786 | 5.99275 | 0 | -5.045757
3.21589 | 12.9005 | 11.8037 | 3.39897 | 3.15741 | 4.14902 | 5.81587 | 0 | -4.853872
2.86207 | 12.9317 | 11.7041 | 3.37248 | 3.2921 | 4.15157 | 5.81851 | 0 | -4.148742
3.02171 | 12.9726 | 11.997 | 3.65322 | 3.04153 | 3.9819 | 5.44845 | 0 | -4.522879
2.64517 | 12.933 | 12.0755 | 3.71528 | 2.98016 | 3.96377 | 5.42187 | 0 | -5.522879
3.62619 | 13.0062 | 12.2434 | 3.65436 | 3.03665 | 4.17914 | 5.48076 | 0 | -4.853872
3.27999 | 12.9496 | 12.093 | 4.00296 | 3.09267 | 4.01063 | 5.09978 | 0 | -5.221849
3.02982 | 12.8726 | 12.1103 | 4.07183 | 3.07175 | 4.02078 | 4.67471 | 0 | -4.744727
3.07762 | 12.9744 | 11.8898 | 4.15009 | 3.22074 | 4.13372 | 4.30911 | 0 | -5.39794
2.87723 | 13.0304 | 11.9128 | 4.22578 | 3.35988 | 4.09433 | 4.19807 | 0 | -5.045757
3.54745 | 13.0613 | 12.3086 | 4.51341 | 3.18733 | 4.07137 | 4.12691 | 0 | -5.154902
3.1611 | 12.9656 | 11.9742 | 4.41312 | 3.31922 | 4.11325 | 3.92845 | 0 | -4.431798
3.13755 | 12.8566 | 11.9333 | 4.4349 | 3.22255 | 3.98843 | 3.84982 | 0 | -4.853872
3.11202 | 13.1218 | 11.967 | 4.56792 | 3.2327 | 4.09464 | 3.7527 | 0 | -3.737549
2.68936 | 12.9957 | 11.9683 | 4.53567 | 3.26812 | 4.18596 | 3.55452 | 0 | -3.679854
3.0459 | 12.7872 | 11.8354 | 4.71622 | 3.20438 | 4.03706 | 3.26711 | 0 | -4.431798
2.36646 | 12.9238 | 11.9772 | 4.83298 | 3.23676 | 3.98809 | 3.4784 | 0 | -4.443697
2.26571 | 12.9191 | 12.066 | 4.95753 | 3.23783 | 4.07057 | 3.22087 | 0 | -5.09691
2.88315 | 12.9436 | 11.918 | 4.91824 | 3.26466 | 3.95302 | 3.16569 | 0 | -6
2.77933 | 13.0033 | 12.0216 | 5.14722 | 3.32729 | 4.0658 | 3.04712 | 0 | -4.267606
3.19799 | 12.8211 | 11.8515 | 4.96545 | 3.18147 | 4.01583 | 2.998 | 0 | -4.259637
3.45203 | 12.8946 | 11.884 | 5.07735 | 3.26706 | 4.04711 | 3.02278 | 0 | -5.522879
2.60131 | 12.9418 | 12.0305 | 5.18594 | 3.30224 | 4.1456 | 3.08436 | 0 | -3.600326
2.63911 | 13.0136 | 11.923 | 5.15998 | 3.34939 | 4.09458 | 2.98394 | 0 | -5.69897
3.35945 | 12.8186 | 11.9377 | 5.16913 | 3.17496 | 3.99376 | 2.95228 | 0 | -3.761954
2.23906 | 12.9341 | 11.9023 | 5.4542 | 3.22675 | 3.99972 | 2.94909 | 0 | -4.744727
3.42246 | 12.7704 | 11.8755 | 5.31473 | 3.2046 | 3.99309 | 2.81113 | 0 | -4.481486
2.27998 | 12.9415 | 12.0525 | 5.3955 | 3.34334 | 4.09531 | 2.80158 | 0 | -6
2.95223 | 13.0142 | 12.1479 | 5.50029 | 3.27741 | 4.04207 | 3.13242 | 0 | -4.769551
2.92736 | 12.8332 | 12.0173 | 5.47776 | 3.16967 | 3.90712 | 3.23604 | 0 | -5.522879
3.4893 | 12.8053 | 12.0233 | 5.48437 | 3.1394 | 4.0703 | 3.00348 | 0 | -6
2.94772 | 12.985 | 11.9237 | 5.52827 | 3.27591 | 4.08713 | 2.87951 | 0 | -4.259637
3.39756 | 12.8096 | 11.8505 | 5.43007 | 3.1135 | 3.99536 | 2.92094 | 0 | -6
3.41859 | 12.853 | 11.869 | 5.4926 | 3.32592 | 4.07598 | 3.00329 | 0 | -4.21467
2.71914 | 12.846 | 11.8178 | 5.48794 | 3.19176 | 4.01311 | 2.95793 | 0 | -5.39794
3.55844 | 12.9038 | 11.8225 | 5.51244 | 3.16048 | 3.9711 | 2.83205 | 0 | -5.045757
2.70484 | 12.744 | 11.896 | 5.47402 | 3.27427 | 3.98252 | 2.86078 | 0 | -3.74958
3.35579 | 12.947 | 11.9173 | 5.61592 | 3.25031 | 3.95489 | 2.87621 | 0 | -5.69897
3.10176 | 12.8955 | 11.9969 | 5.59035 | 3.21849 | 4.08359 | 2.83748 | 0 | -4.769551
2.20198 | 12.8046 | 11.9396 | 5.56749 | 3.26018 | 4.17725 | 2.80167 | 0 | -5.522879
3.34296 | 12.7879 | 11.8167 | 5.5196 | 3.24181 | 4.10264 | 2.81859 | 0 | -3.288193
2.93449 | 12.965 | 11.9468 | 5.64056 | 3.34309 | 4.05262 | 3.00428 | 0 | -5.09691
3.35543 | 12.775 | 11.8399 | 5.61646 | 3.3122 | 3.98684 | 2.95566 | 0 | -4.443697
1.82857 | 12.8473 | 11.8468 | 5.68354 | 3.32758 | 4.09671 | 2.90639 | 0 | -4.853872
3.07029 | 12.8702 | 11.9616 | 5.72953 | 3.30544 | 4.09619 | 2.90064 | 0 | -4.259637
2.92312 | 12.7595 | 11.8259 | 5.56732 | 3.31291 | 4.13908 | 2.95407 | 0 | -4.221849
2.61755 | 12.9187 | 11.8891 | 5.72344 | 3.28861 | 4.07343 | 3.00969 | 0 | -5.221849
3.76465 | 12.5716 | 11.8958 | 5.60739 | 3.28186 | 3.96911 | 2.77988 | 0 | -4.721246
2.55508 | 13.0149 | 12.1563 | 5.73366 | 3.33462 | 4.11097 | 2.96309 | 0 | -4.853872
3.18474 | 12.8422 | 11.8061 | 5.65404 | 3.26215 | 4.03089 | 3.03836 | 0 | -5.522879
3.04266 | 12.7461 | 11.8445 | 5.66014 | 3.3172 | 3.98993 | 2.90243 | 0 | -5.522879
3.65751 | 12.8316 | 11.9502 | 5.70101 | 3.28246 | 4.15762 | 2.94631 | 0 | -4.207608
3.50475 | 12.7694 | 11.8581 | 5.63624 | 3.24658 | 4.16499 | 2.94067 | 0 | -6
2.61215 | 12.7313 | 11.7871 | 5.63357 | 3.29543 | 4.06202 | 2.87746 | 0 | -6
3.75052 | 12.6147 | 11.7048 | 5.58366 | 3.20876 | 4.05348 | 2.74045 | 0 | -5.522879
3.47294 | 12.8867 | 11.7707 | 5.63095 | 3.31724 | 4.03973 | 2.86187 | 0 | -5.154902
3.39112 | 12.7542 | 11.9887 | 5.64557 | 3.26359 | 4.09409 | 2.88599 | 0 | -4.455932
3.25856 | 12.9412 | 12.2914 | 5.63102 | 3.24808 | 4.13693 | 3.00854 | 0 | -4.161151
3.12701 | 13.0941 | 12.1986 | 5.85864 | 3.35948 | 4.03291 | 3.10535 | 0 | -5.154902
2.95955 | 13.1457 | 12.3147 | 5.763 | 3.10787 | 3.87477 | 3.03529 | 0 | -4.29243
2.76466 | 13.0832 | 12.379 | 5.87038 | 3.0511 | 3.87809 | 3.00668 | 0 | -5.30103
3.28241 | 13.0394 | 12.2376 | 5.92902 | 3.22009 | 3.88869 | 3.03809 | 0 | -4.769551
2.66139 | 12.9064 | 12.003 | 5.80193 | 3.33788 | 4.03403 | 2.95189 | 0 | -3.863279
3.20105 | 12.9024 | 12.0099 | 5.74328 | 3.35611 | 4.07967 | 2.77044 | 0 | -5.69897
2.9247 | 12.9673 | 11.8817 | 5.73257 | 3.36899 | 4.05593 | 2.98155 | 0 | -3.790485
2.28977 | 13.006 | 11.9572 | 5.60148 | 3.36971 | 4.11868 | 2.95342 | 0 | -5.39794
3.38357 | 12.8069 | 11.7621 | 5.57058 | 3.27486 | 4.017 | 2.93241 | 0 | -4.677781
2.26434 | 12.9899 | 12.0286 | 5.82478 | 3.38131 | 4.02471 | 3.08255 | 0 | -4.677781
3.29509 | 12.8782 | 11.854 | 5.56672 | 3.24101 | 4.02308 | 2.76949 | 0 | -5.045757
2.93038 | 13.1018 | 12.0916 | 5.71003 | 3.26182 | 4.03055 | 2.98369 | 0 | -3.835647
3.00886 | 13.0086 | 12.0148 | 5.76193 | 3.36906 | 4.14769 | 2.94777 | 0 | -5.09691
3.53298 | 12.9002 | 11.9498 | 5.72898 | 3.33915 | 4.11301 | 2.74323 | 0 | -5.30103
2.31431 | 12.995 | 11.9522 | 5.69085 | 3.28701 | 4.06103 | 3.08006 | 0 | -5.39794
3.09253 | 12.9094 | 11.9935 | 5.69731 | 3.32622 | 4.07388 | 2.99492 | 0 | -5.69897
3.17658 | 12.8219 | 11.9807 | 5.6977 | 3.2244 | 4.12358 | 2.94971 | 0 | -5.39794
3.26711 | 12.8761 | 12.0498 | 5.64662 | 3.1553 | 4.06696 | 2.97957 | 0 | -4.065502
3.3715 | 12.9085 | 12.0142 | 5.70634 | 3.25591 | 4.05799 | 2.97048 | 0 | -5.30103
3.2534 | 13.0127 | 12.1226 | 5.6208 | 3.32752 | 4.05426 | 2.88263 | 0 | -5.30103
3.16583 | 12.9565 | 11.9949 | 5.61451 | 3.40865 | 4.08013 | 2.91111 | 0 | -6
3.23573 | 12.8529 | 11.8246 | 5.54544 | 3.28871 | 4.04258 | 2.79426 | 0 | -4.267606
4.02166 | 12.8273 | 11.8927 | 5.60786 | 3.3524 | 3.9479 | 2.85962 | 0 | -4.585027
3.5277 | 13.072 | 12.1013 | 5.80019 | 3.37468 | 3.9955 | 3.2154 | 0 | -4.920819
2.75782 | 12.9624 | 11.867 | 5.57335 | 3.26047 | 3.95582 | 2.86489 | 0 | -5.221849
2.85402 | 12.887 | 11.8361 | 5.57621 | 3.33193 | 4.05171 | 2.80488 | 0 | -5.154902
2.91801 | 13.3572 | 12.6382 | 2.88514 | 3.12136 | 4.18266 | 6.03082 | 0 | -5.221849
2.91446 | 13.1302 | 12.373 | 2.86537 | 3.14502 | 4.287 | 5.99852 | 0 | -4.886057
2.88827 | 12.9358 | 12.3175 | 2.81579 | 3.22089 | 4.30136 | 6.09624 | 0 | -5.154902
3.52571 | 12.9213 | 12.2418 | 2.7653 | 3.25546 | 4.31889 | 5.90349 | 0 | -3.655608
2.86764 | 13.0687 | 12.3087 | 2.82179 | 3.19697 | 4.18073 | 5.85318 | 0 | -5.30103
2.97898 | 13.018 | 12.342 | 2.87511 | 3.16719 | 4.17729 | 5.99428 | 0 | -5.30103
2.19469 | 13.2648 | 12.5384 | 2.93471 | 3.07752 | 4.06188 | 6.03001 | 0 | -6
3.04986 | 13.2208 | 12.5434 | 2.89803 | 3.14666 | 4.18468 | 6.00924 | 0 | -4.19382
3.01106 | 13.1173 | 12.1757 | 2.80958 | 3.16073 | 4.22613 | 5.79408 | 0 | -5.39794
3.19807 | 13.0453 | 12.1615 | 2.9199 | 3.22057 | 4.26765 | 6.11603 | 0 | -5.221849
2.49647 | 13.1513 | 12.3847 | 2.87249 | 3.11981 | 4.15918 | 6.09362 | 0 | -4.920819
3.02955 | 13.0007 | 12.3219 | 2.878 | 3.11042 | 4.16603 | 5.99985 | 0 | -5.522879
2.76857 | 13.1865 | 12.2737 | 2.8631 | 3.29479 | 4.28799 | 5.89311 | 0 | -4.638272
3.81929 | 13.0975 | 12.3463 | 2.84725 | 3.11516 | 4.30143 | 5.91235 | 0 | -4.508638
3.18892 | 13.2536 | 12.524 | 2.82688 | 3.22037 | 4.12686 | 6.13076 | 0 | -4.677781
2.75678 | 13.1254 | 12.3889 | 3.02852 | 3.09617 | 4.16676 | 5.97301 | 0 | -6
2.72973 | 13.2107 | 12.3594 | 2.93314 | 3.09606 | 4.22814 | 6.15104 | 0 | -4.537602
3.17092 | 12.971 | 12.2888 | 2.85447 | 3.18869 | 4.25849 | 5.95054 | 0 | -5
3.30278 | 12.9559 | 12.1455 | 2.86554 | 3.17871 | 4.36506 | 5.93629 | 0 | -4.677781
2.71953 | 13.206 | 12.5261 | 2.98319 | 3.09713 | 4.21965 | 6.27289 | 0 | -6
4.11464 | 12.9367 | 12.3434 | 2.85888 | 3.04669 | 4.10922 | 6.1621 | 0 | -3.647817
3.52222 | 13.0811 | 12.5373 | 2.83936 | 3.12132 | 4.2165 | 6.08617 | 0 | -4.619789
2.65687 | 13.0554 | 12.0542 | 2.79808 | 3.3172 | 4.213 | 6.01926 | 0 | -6
3.51026 | 13.1024 | 12.4705 | 2.90939 | 3.13878 | 4.13766 | 6.1314 | 0 | -4.769551
3.50602 | 13.0803 | 12.3796 | 2.84194 | 3.20263 | 4.22135 | 5.97466 | 0 | -5.221849
2.77083 | 12.9018 | 12.2156 | 2.86671 | 3.18507 | 4.22191 | 5.93817 | 0 | -5.522879
2.94006 | 13.2962 | 12.5448 | 3.0135 | 3.25541 | 4.27216 | 6.14852 | 0 | -6
3.09161 | 13.1206 | 12.4671 | 2.80399 | 3.20889 | 4.20647 | 6.2646 | 0 | -4.677781
3.48021 | 13.1148 | 12.4666 | 2.81228 | 3.05292 | 4.1737 | 6.17734 | 0 | -4.769551
3.24557 | 13.1983 | 12.4457 | 2.86064 | 3.09786 | 4.2021 | 6.10749 | 0 | -5.69897
2.81388 | 13.0205 | 12.2827 | 2.87949 | 3.14097 | 4.12174 | 5.94082 | 0 | -5.30103
2.6637 | 13.0472 | 12.3275 | 2.74107 | 3.34038 | 4.3086 | 6.12968 | 0 | -6
3.15754 | 13.1679 | 12.4574 | 2.83178 | 3.19259 | 4.19093 | 6.1776 | 0 | -4.677781
3.11207 | 12.9653 | 12.2736 | 2.89704 | 3.04809 | 4.10696 | 6.08942 | 0 | -4.200659
3.11116 | 12.9259 | 12.191 | 2.72723 | 3.15773 | 4.35804 | 5.5961 | 0 | -4.920819
2.84875 | 12.9334 | 12.567 | 2.77983 | 3.29082 | 4.10874 | 5.43063 | 0 | -3.863279
2.7274 | 13.0694 | 13.1026 | 2.8775 | 3.01027 | 4.00632 | 5.50547 | 0 | -4.769551
3.13341 | 13.0539 | 13.0606 | 2.78819 | 3.03499 | 4.02231 | 5.22597 | 0 | -5.09691
2.44583 | 13.133 | 13.1418 | 2.78191 | 3.11919 | 4.06186 | 5.31235 | 0 | -4.119186
3.01514 | 13.2247 | 13.2481 | 2.88 | 3.06124 | 4.03808 | 5.73376 | 0 | -6
3.13694 | 13.2875 | 13.0605 | 2.83833 | 3.08344 | 4.04605 | 6.16182 | 0 | -5.045757
2.39082 | 13.2213 | 12.5382 | 2.81002 | 3.10211 | 4.20797 | 6.33946 | 0 | -4.229148
3.01329 | 13.2001 | 12.4654 | 2.83093 | 2.99372 | 4.1511 | 5.95865 | 0 | -4.200659
2.46793 | 13.0396 | 12.2 | 2.7981 | 3.11356 | 4.23947 | 5.96675 | 0 | -4.142668
3.26437 | 12.8241 | 11.8676 | 2.66836 | 3.38384 | 4.30524 | 5.74535 | 0 | -3.761954
2.39576 | 13.365 | 12.3735 | 2.86665 | 3.33221 | 4.21202 | 6.19382 | 0 | -4.040959
2.53295 | 13.1955 | 12.4944 | 2.8356 | 3.22833 | 4.06103 | 5.99057 | 0 | -6
2.13942 | 13.2412 | 12.4859 | 2.87445 | 3.43293 | 4.13809 | 5.95225 | 0 | -4.920819
2.36332 | 12.9308 | 12.5579 | 2.87593 | 3.7193 | 4.06426 | 5.68634 | 0 | -4.920819
3.32841 | 13.1381 | 12.7567 | 2.9169 | 3.74816 | 4.1364 | 5.95915 | 0 | -4.366532
2.86403 | 13.2157 | 12.841 | 2.89864 | 3.86152 | 4.04725 | 5.8232 | 0 | -4.79588
2.90787 | 13.2178 | 12.9443 | 2.92426 | 3.85119 | 4.02796 | 5.70698 | 0 | -4.148742
2.49214 | 13.5388 | 13.1725 | 2.98241 | 4.10507 | 4.05892 | 5.71438 | 0 | -3.643974
2.91655 | 13.2954 | 13.035 | 2.94767 | 3.96653 | 3.90567 | 5.61958 | 0 | -4.130768
2.44984 | 13.4496 | 13.2127 | 3.10251 | 4.20792 | 3.89853 | 5.62921 | 0 | -3.801343
2.06878 | 13.7483 | 13.5974 | 3.02617 | 4.1561 | 3.91759 | 5.35445 | 0 | -3.127261
2.42988 | 13.6328 | 13.9301 | 3.07322 | 4.4193 | 3.91022 | 5.17887 | 0 | -2.899285
2.13359 | 13.6504 | 14.4276 | 3.2387 | 4.42306 | 3.9863 | 4.56676 | 0 | -3.387216
1.64644 | 13.3888 | 14.3061 | 3.22674 | 4.46809 | 3.76056 | 4.68437 | 0 | -3.686133
1.79476 | 12.1092 | 12.4882 | 2.57289 | 4.64761 | 3.70312 | 3.57483 | 0 | -4.431798
1.63125 | 12.6706 | 12.3023 | 3.09789 | 5.6413 | 4.03793 | 3.30566 | 0 | -5.045757
2.95175 | 12.6666 | 11.2399 | 2.63839 | 7.08727 | 4.45537 | 3.00156 | 0 | 2.147849
5.64763 | 12.2884 | 11.0746 | 2.73851 | 6.44068 | 3.93261 | 2.75582 | 0 | -6
5.91081 | 12.4057 | 11.5587 | 2.71608 | 6.48692 | 3.98808 | 2.69322 | 0 | -4.39794
3.5324 | 12.8786 | 11.7406 | 2.64413 | 7.5482 | 4.12856 | 2.60099 | 0 | -4.744727
3.4081 | 12.9992 | 12.3153 | 2.969 | 7.84388 | 4.08928 | 2.93339 | 0 | -6
2.94921 | 12.8458 | 11.787 | 2.70677 | 8.1208 | 4.11415 | 2.8259 | 0 | -3.896196
3.74929 | 12.9348 | 12.0231 | 2.48264 | 8.30452 | 4.13662 | 2.6801 | 0 | -3.974694
2.96039 | 13.0762 | 12.7253 | 2.88398 | 7.28437 | 3.87298 | 2.93207 | 0 | -3.962574
2.34007 | 12.9206 | 11.8726 | 5.86941 | 3.2181 | 4.10175 | 2.95241 | 0 | -4.886057
2.44237 | 12.9399 | 11.8421 | 5.90712 | 3.21684 | 4.06104 | 2.86546 | 0 | -4.537602
2.49821 | 12.9081 | 11.9263 | 5.92079 | 3.04187 | 4.03749 | 2.83179 | 0 | -4.070581
3.03916 | 13.1598 | 12.016 | 6.03747 | 3.14371 | 4.05473 | 2.85832 | 0 | -3.69897
3.00894 | 12.9109 | 11.8665 | 5.80348 | 3.05961 | 3.87673 | 2.91016 | 0 | -4.443697
2.65511 | 12.9216 | 11.8489 | 5.83938 | 2.97896 | 3.97106 | 2.87955 | 0 | -5.09691
2.31193 | 12.9798 | 11.9588 | 5.89152 | 3.16776 | 3.94587 | 3.03679 | 0 | -4.161151
2.9344 | 13.0389 | 11.9108 | 6.00154 | 3.06876 | 3.88005 | 2.92479 | 0 | -3.421361
3.27973 | 12.9182 | 11.9262 | 5.8016 | 3.07991 | 3.90814 | 2.87356 | 0 | -3.399027
2.85024 | 12.8467 | 11.8632 | 5.7502 | 2.96354 | 3.83504 | 2.80167 | 0 | -3.247184
2.21912 | 12.9929 | 11.8418 | 5.88909 | 3.10274 | 3.83907 | 2.78815 | 0 | -3.931814
2.24083 | 13.0658 | 11.8648 | 5.85729 | 3.10316 | 3.78005 | 2.87631 | 0 | -3.299296
2.09194 | 13.0604 | 11.8115 | 5.87537 | 3.24384 | 3.76586 | 2.74631 | 0 | -3.449772
2.67704 | 12.9895 | 11.6935 | 5.84723 | 3.07361 | 3.80796 | 2.79001 | 0 | -3.910095
2.15724 | 12.9324 | 11.7478 | 5.96105 | 3.07281 | 3.77251 | 2.85503 | 0 | -3.049149
2.28653 | 13.0757 | 11.9047 | 5.94837 | 2.95408 | 3.82623 | 2.77017 | 0 | -3.335358
2.77697 | 13.0501 | 11.6895 | 5.87168 | 3.00035 | 3.67759 | 2.84574 | 0 | -4.376751
2.10508 | 13.2382 | 11.5644 | 5.86779 | 3.0826 | 3.59659 | 2.73922 | 0 | -2.729787
2.33859 | 13.2653 | 11.6002 | 6.08905 | 3.06534 | 3.57409 | 2.91149 | 0 | -2.628747
3.16206 | 12.7682 | 11.1921 | 5.92186 | 2.92824 | 3.56928 | 2.86716 | 0 | -2.542875
2.43933 | 11.8085 | 10.4044 | 5.19621 | 2.69978 | 3.19013 | 2.59109 | 0 | -2.871278
2.25451 | 12.0102 | 10.5584 | 5.45599 | 2.73322 | 3.24513 | 2.52028 | 0 | -4.022276
1.87843 | 12.7905 | 11.001 | 5.76488 | 2.89323 | 3.37414 | 2.8531 | 0 | -2.631155
1.98247 | 13.0223 | 11.3598 | 5.89244 | 3.16686 | 3.49122 | 2.89929 | 0 | -3.653647
3.15709 | 13.0503 | 11.0796 | 5.84908 | 2.81861 | 3.35199 | 2.74007 | 0 | -3.247952
1.9583 | 13.1136 | 11.1513 | 5.78161 | 2.92926 | 3.37643 | 2.71715 | 0 | -2.473661
2.80881 | 13.1326 | 11.288 | 5.82848 | 2.99603 | 3.41813 | 2.79008 | 0 | -2.761452
2.45162 | 13.1753 | 11.2773 | 5.94386 | 2.98211 | 3.41026 | 2.92241 | 0 | -2.757956
1.64471 | 13.4173 | 11.3172 | 5.85534 | 3.00055 | 3.40827 | 3.14174 | 0 | -2.486649
2.15153 | 13.2151 | 11.2346 | 5.82391 | 2.94421 | 3.24186 | 2.93812 | 0 | -2.38764
2.13028 | 13.275 | 10.9946 | 5.79692 | 2.91704 | 3.31298 | 2.84519 | 0 | -2.950782
1.94402 | 13.2205 | 10.7635 | 5.83345 | 2.99457 | 3.18294 | 2.87502 | 0 | -1.246877
1.88699 | 13.1213 | 10.7503 | 5.89046 | 2.91687 | 3.1313 | 2.91785 | 0 | -1.563376
2.56733 | 12.8945 | 10.5616 | 5.97715 | 2.89924 | 2.99844 | 2.89674 | 0 | -2.026549
1.30026 | 12.0102 | 9.79399 | 5.31327 | 2.57286 | 2.74275 | 2.72715 | 0 | -2.01211
1.68338 | 11.901 | 9.65473 | 5.44689 | 2.70711 | 2.66885 | 2.55244 | 0 | -1.816189
1.87182 | 12.594 | 10.109 | 5.83347 | 2.82611 | 2.79982 | 2.86314 | 0 | -1.745984
1.80562 | 12.8011 | 10.3013 | 5.66913 | 2.73255 | 2.86653 | 3.05146 | 0 | -1.680457
1.96833 | 12.3961 | 9.81726 | 4.64335 | 2.68617 | 2.7641 | 2.87271 | 0 | -1.910554
1.88368 | 12.5143 | 9.76942 | 5.17022 | 2.67708 | 2.67333 | 2.74578 | 0 | -1.474774
1.56585 | 12.6363 | 10.0301 | 5.8425 | 2.8649 | 2.69516 | 2.83204 | 0 | -1.646257
1.9173 | 12.6636 | 9.86134 | 5.69184 | 2.81371 | 2.65402 | 2.82016 | 0 | -2.562091
1.6271 | 12.3735 | 9.59315 | 5.46714 | 2.73338 | 2.53885 | 2.76287 | 0 | -3.642065
1.86753 | 12.2364 | 9.50266 | 5.59749 | 2.64664 | 2.48604 | 2.77296 | 0 | -1.791478
2.68396 | 12.1403 | 9.62195 | 5.57567 | 2.72396 | 2.56758 | 3.04555 | 0 | -0.9029302
3.59073 | 11.9215 | 9.44059 | 5.35491 | 2.74332 | 2.40386 | 2.92148 | 0 | -1.348518
2.14931 | 11.7011 | 9.31279 | 5.56663 | 2.56503 | 2.38636 | 2.86856 | 0 | -0.9821531
1.21495 | 11.3355 | 9.07983 | 5.39463 | 2.59075 | 2.34877 | 3.09553 | 0 | -1.225126
2.13242 | 10.5224 | 8.51969 | 4.86393 | 2.3752 | 2.21229 | 2.69622 | 0 | -1.607162
1.72638 | 10.4183 | 8.52823 | 4.91163 | 2.38016 | 2.18844 | 2.67024 | 0 | -1.465936
1.88393 | 10.3126 | 8.6646 | 5.15473 | 2.52907 | 2.14031 | 2.9494 | 0 | -2.672233
3.16546 | 8.66313 | 7.44015 | 3.84152 | 2.05734 | 1.87235 | 2.40107 | 0 | -1.30937
2.96569 | 8.24186 | 7.4385 | 4.17754 | 2.07119 | 1.92839 | 2.19525 | 0 | -1.973467
3.79709 | 8.21655 | 7.58939 | 4.12911 | 2.08583 | 1.91426 | 2.32349 | 0 | -1.065961
2.81543 | 8.00179 | 7.60041 | 4.03749 | 2.06882 | 1.92324 | 2.26112 | 0 | -0.5117667
3.4084 | 7.69097 | 7.55247 | 3.98708 | 2.15459 | 1.93125 | 2.07999 | 0 | -0.5737784
2.81087 | 7.22209 | 7.26231 | 3.70234 | 1.96825 | 1.86399 | 2.10348 | 0 | -5.154902
2.20731 | 6.83224 | 7.1322 | 3.74278 | 1.96026 | 1.91072 | 1.93651 | 0 | -5
2.47853 | 6.39494 | 6.88284 | 3.38195 | 2.02494 | 1.90471 | 1.60772 | 0 | -5
3.18129 | 12.8288 | 12.3229 | 5.90477 | 3.03046 | 4.08953 | 2.99504 | 0 | -4.958607
3.04294 | 12.8381 | 12.5834 | 5.77802 | 3.06996 | 4.17578 | 3.04353 | 0 | -4.721246
3.08141 | 12.7932 | 12.4371 | 5.84687 | 3.10242 | 4.09599 | 3.00808 | 0 | -4.026872
2.97776 | 12.9641 | 12.3422 | 5.79453 | 3.12563 | 4.02155 | 3.17085 | 0 | -4.39794
2.41345 | 13.0057 | 12.5482 | 6.00313 | 3.10631 | 4.12239 | 3.07075 | 0 | -5.30103
2.71373 | 13.0155 | 12.2755 | 5.96692 | 3.03363 | 4.13036 | 2.98638 | 0 | -4.744727
3.2121 | 12.8078 | 12.0167 | 5.94384 | 3.04545 | 4.11563 | 2.91881 | 0 | -5.045757
3.75403 | 12.7045 | 11.938 | 5.87512 | 2.97041 | 4.0815 | 2.92919 | 0 | -4.431798
2.95328 | 12.6556 | 12.0842 | 5.82622 | 2.9467 | 4.12486 | 2.89173 | 0 | -4.657577
3.08298 | 12.795 | 12.3799 | 5.89988 | 2.897 | 4.17177 | 3.1752 | 0 | -3.876148
2.75321 | 12.9733 | 12.3991 | 6.04349 | 2.95665 | 4.11783 | 3.00167 | 0 | -5.69897
2.98554 | 12.8938 | 12.7104 | 5.96981 | 2.90449 | 4.0202 | 3.21431 | 0 | -4.920819
2.29325 | 13.0027 | 13.0622 | 6.09639 | 3.0675 | 4.09988 | 3.09861 | 0 | -3.480172
3.42333 | 12.9751 | 12.9706 | 5.99043 | 3.13069 | 4.12992 | 3.06181 | 0 | -5.154902
3.07672 | 12.9413 | 12.8151 | 5.83289 | 3.13038 | 4.07076 | 3.05288 | 0 | -4.69897
1.99046 | 12.9185 | 12.6619 | 5.94165 | 3.02201 | 4.11311 | 2.93576 | 0 | -5.522879
3.19557 | 13.0862 | 12.6148 | 6.02998 | 3.04276 | 4.08423 | 2.9527 | 0 | -5
2.96636 | 12.9875 | 12.3126 | 5.79985 | 3.01188 | 4.08948 | 2.84422 | 0 | -4.508638
3.29315 | 12.8488 | 12.1885 | 5.85867 | 2.97221 | 4.17356 | 2.74074 | 0 | -4.60206
3.08021 | 12.7319 | 12.0707 | 5.86514 | 2.96236 | 4.13207 | 2.94025 | 0 | -4.102373
2.8186 | 12.8003 | 12.0883 | 5.9376 | 3.01401 | 4.09912 | 2.94079 | 0 | -4.366532
2.55107 | 12.8942 | 12.2847 | 5.86553 | 2.96822 | 4.11595 | 2.91331 | 0 | -4.585027
2.77094 | 12.9708 | 12.3401 | 5.9044 | 2.95562 | 4.0855 | 2.85295 | 0 | -3.899629
3.73102 | 12.8448 | 12.1975 | 5.92098 | 2.92178 | 4.03802 | 2.86198 | 0 | -5.09691
2.93789 | 12.972 | 12.2782 | 6.04784 | 2.9972 | 4.00917 | 2.92344 | 0 | -4.744727
2.44034 | 12.9388 | 12.3552 | 6.04121 | 2.98897 | 4.0454 | 2.82802 | 0 | -5.522879
3.23346 | 12.963 | 12.335 | 5.98861 | 3.05171 | 3.98578 | 3.00028 | 0 | -4.60206
3.37634 | 12.9008 | 12.1178 | 5.80525 | 3.00615 | 4.05403 | 2.74502 | 0 | -5.045757
3.08359 | 12.8517 | 12.0872 | 5.73859 | 2.98076 | 3.89661 | 2.66967 | 0 | -5.522879
3.92354 | 12.8168 | 12.1429 | 5.77623 | 2.97437 | 4.00985 | 2.91629 | 0 | -4.251812
3.15558 | 12.8472 | 12.0785 | 5.75296 | 3.00563 | 4.06676 | 2.86363 | 0 | -4.136677
3.35524 | 12.9078 | 12.194 | 5.77947 | 2.96007 | 4.08795 | 2.83415 | 0 | -3.318759
2.67944 | 12.9047 | 12.2148 | 5.92224 | 2.97315 | 4.07941 | 2.9266 | 0 | -5.221849
2.58754 | 12.9454 | 12.1613 | 5.84466 | 3.09773 | 4.07855 | 2.80857 | 0 | -4.29243
1.9862 | 12.9188 | 12.0563 | 5.85745 | 2.98137 | 4.00748 | 2.93564 | 0 | -5.39794
3.3359 | 12.9215 | 12.1891 | 5.8626 | 3.00057 | 3.9396 | 2.77602 | 0 | -4.180456
2.79881 | 13.0078 | 12.1048 | 5.73225 | 2.99164 | 3.99223 | 2.87576 | 0 | -3.696804
3.37366 | 12.9078 | 12.2148 | 5.69661 | 2.9239 | 4.01836 | 2.83278 | 0 | -4.619789
2.64028 | 12.9576 | 12.2323 | 5.80624 | 2.98063 | 4.0934 | 2.81587 | 0 | -4.744727
2.36023 | 12.9177 | 12.192 | 5.66013 | 3.04958 | 3.98529 | 2.83286 | 0 | -3.924453
2.92883 | 13.0345 | 12.2475 | 5.84838 | 2.99201 | 4.0675 | 2.92684 | 0 | -4.79588
3.03836 | 12.9815 | 12.2868 | 5.7087 | 2.97298 | 4.04132 | 2.85751 | 0 | -4.638272
2.52895 | 12.9988 | 12.2608 | 5.66226 | 2.99044 | 4.00931 | 2.88747 | 0 | -5.522879
3.14615 | 12.899 | 12.2606 | 5.53334 | 2.95218 | 3.97084 | 2.87048 | 0 | -4.769551
3.00647 | 12.9016 | 12.3492 | 5.62331 | 2.95279 | 4.01912 | 2.96078 | 0 | -3.559091
3.44203 | 12.9683 | 12.3823 | 5.4525 | 2.89897 | 4.02215 | 2.88486 | 0 | -3.533132
3.10943 | 12.9465 | 12.3711 | 5.50637 | 2.92738 | 4.01594 | 2.75589 | 0 | -6
2.26657 | 13.0691 | 12.5594 | 5.502 | 3.06939 | 3.96847 | 2.80667 | 0 | -5.09691
2.37746 | 12.9996 | 12.3085 | 5.46157 | 2.93874 | 3.8811 | 2.73321 | 0 | -4.657577
3.72309 | 12.9655 | 12.4099 | 5.49033 | 2.82696 | 3.90436 | 2.91123 | 0 | -4.920819
3.39748 | 12.9489 | 12.4279 | 5.25623 | 2.74095 | 3.91679 | 2.88173 | 0 | -4.744727
3.1113 | 12.9808 | 12.5214 | 5.18996 | 2.88034 | 3.97475 | 2.85883 | 0 | -3.707744
3.31823 | 13.0136 | 12.4864 | 5.27326 | 2.80532 | 3.90133 | 2.81155 | 0 | -4.886057
3.2232 | 13.0646 | 12.5482 | 5.21859 | 2.83536 | 3.91138 | 2.88638 | 0 | -3.623423
2.5606 | 13.074 | 12.7003 | 5.15326 | 2.85032 | 3.8827 | 2.88536 | 0 | -4.823909
3.32312 | 12.9931 | 12.6865 | 5.08408 | 2.81168 | 3.88905 | 2.95829 | 0 | -4.142668
2.47457 | 13.0976 | 12.667 | 5.01535 | 2.89496 | 3.89755 | 2.96382 | 0 | -5.045757
3.25048 | 13.2997 | 12.8836 | 4.94935 | 2.91727 | 3.94543 | 2.86106 | 0 | -5.221849
2.90217 | 13.1084 | 12.8144 | 4.85123 | 2.8613 | 3.89257 | 2.92827 | 0 | -5.39794
3.36665 | 13.1024 | 12.5916 | 4.75889 | 2.90886 | 3.93614 | 2.81769 | 0 | -3.560667
3.17759 | 12.8849 | 12.2768 | 4.58114 | 3.01475 | 4.19469 | 2.81258 | 0 | -4.721246
3.07321 | 12.5242 | 11.5668 | 4.18673 | 3.07125 | 4.37084 | 2.73066 | 0 | -6
2.19979 | 12.7617 | 11.8156 | 4.22914 | 3.05014 | 4.276 | 2.73683 | 0 | -5.045757
2.92849 | 12.8667 | 12.0949 | 4.20278 | 3.0413 | 4.23206 | 2.96068 | 0 | -3.705534
3.52751 | 12.6923 | 12.0494 | 4.13256 | 2.8989 | 4.11193 | 2.72034 | 0 | -6
3.14826 | 12.804 | 12.1318 | 4.05481 | 2.93117 | 4.18829 | 2.89422 | 0 | -4.366532
2.63866 | 12.4435 | 11.7169 | 3.77716 | 3.10853 | 4.35554 | 2.97594 | 0 | -4.886057
2.60032 | 12.0506 | 10.8092 | 3.05065 | 3.40721 | 4.6241 | 3.03557 | 0 | -4.221849
3.67781 | 12.356 | 11.3262 | 3.08506 | 3.35272 | 4.4747 | 2.9326 | 0 | -4.958607
3.71583 | 12.7502 | 11.872 | 3.3788 | 3.05147 | 4.33982 | 3.03963 | 0 | -4.508638
2.73535 | 12.7415 | 12.1721 | 3.53041 | 3.04776 | 4.18442 | 3.05601 | 0 | -5.30103
3.13912 | 12.855 | 12.3478 | 3.4694 | 2.93298 | 4.1733 | 2.98598 | 0 | -4.823909
2.85064 | 12.7092 | 12.2864 | 3.56369 | 3.06231 | 4.24656 | 2.86916 | 0 | -5.045757
3.22908 | 12.7812 | 12.4236 | 3.4639 | 3.06554 | 4.18431 | 3.11658 | 0 | -5.39794
3.10944 | 12.8275 | 12.3621 | 3.35947 | 2.9413 | 4.16086 | 2.91839 | 0 | -4.508638
3.12528 | 12.7642 | 12.367 | 3.33671 | 3.08673 | 4.22639 | 2.85812 | 0 | -3.686133
3.36863 | 12.7873 | 12.3939 | 3.22543 | 3.02066 | 4.06589 | 2.84946 | 0 | -5
3.07953 | 12.8191 | 12.5901 | 3.2241 | 2.94508 | 4.04067 | 2.76835 | 0 | -5.045757
2.51909 | 13.2687 | 12.7751 | 3.1172 | 2.97318 | 4.11337 | 3.04462 | 0 | -6
3.26881 | 12.8854 | 12.4384 | 3.13348 | 2.98127 | 4.04834 | 2.98556 | 0 | -5.30103
3.06761 | 12.9042 | 12.3153 | 3.10097 | 3.1687 | 4.26997 | 2.99901 | 0 | -6
3.2305 | 12.4099 | 11.6887 | 3.00373 | 3.11205 | 4.32512 | 2.82259 | 0 | -6
3.05272 | 12.5096 | 11.741 | 3.10074 | 2.98185 | 4.40844 | 3.02639 | 0 | -5.30103
3.25088 | 12.7052 | 12.0068 | 3.1503 | 3.02278 | 4.41623 | 2.72209 | 0 | -6
3.66216 | 12.4802 | 11.8652 | 2.99314 | 3.0695 | 4.54699 | 2.81555 | 0 | -4.244125
3.56198 | 12.8209 | 12.3067 | 2.92963 | 2.90511 | 4.41945 | 3.07176 | 0 | -3.752027
2.78909 | 12.759 | 12.2236 | 2.88796 | 3.06658 | 4.21051 | 2.78893 | 0 | -5.09691
2.53584 | 12.6415 | 12.0617 | 2.97432 | 2.98973 | 4.17924 | 2.82145 | 0 | -5.69897
3.67305 | 12.8966 | 12.567 | 3.01936 | 2.97382 | 4.25106 | 2.88347 | 0 | -5.154902
3.2345 | 12.5726 | 11.9415 | 2.92978 | 3.08443 | 4.3327 | 2.91558 | 0 | -4.657577
2.93047 | 12.2642 | 11.6768 | 2.93149 | 3.16644 | 4.4141 | 3.07335 | 0 | -4.107905
3.79175 | 12.3362 | 11.6721 | 2.82804 | 3.26766 | 4.45009 | 2.7617 | 0 | -6
2.8355 | 12.4671 | 11.7349 | 2.86507 | 3.04932 | 4.37294 | 2.83464 | 0 | -4.49485
3.28046 | 12.5132 | 11.818 | 2.7838 | 3.05088 | 4.34029 | 2.85841 | 0 | -4.136677
3.56192 | 12.2781 | 11.5641 | 2.71229 | 3.18178 | 4.44909 | 2.88147 | 0 | -5.39794
2.57497 | 12.4157 | 11.5801 | 2.66098 | 3.27765 | 4.34651 | 2.79917 | 0 | -4.187087
3.5471 | 12.761 | 12.1557 | 2.99788 | 3.16624 | 4.32537 | 3.06008 | 0 | -5.221849
3.20539 | 12.7442 | 12.4569 | 2.99798 | 3.11132 | 4.28136 | 3.14954 | 0 | -4.408935
3.18739 | 12.8887 | 12.5126 | 3.06566 | 3.08385 | 4.22144 | 2.99854 | 0 | -4.886057
2.85632 | 12.92 | 12.4807 | 3.0993 | 3.04758 | 4.19733 | 3.15939 | 0 | -6
3.75724 | 12.8862 | 12.4003 | 2.99495 | 3.11857 | 4.15388 | 2.88027 | 0 | -5.154902
3.10815 | 12.7253 | 12.2938 | 2.92598 | 3.03872 | 4.14162 | 3.20191 | 0 | -5.30103
3.53081 | 12.7522 | 12.3245 | 2.93042 | 2.92443 | 4.08331 | 3.16967 | 0 | -4.79588
3.14298 | 12.9633 | 12.4767 | 3.00134 | 3.09215 | 4.23675 | 3.25856 | 0 | -5.69897
2.97574 | 12.1499 | 10.9861 | 2.86547 | 3.21887 | 4.51636 | 2.82134 | 0 | -4.886057
3.42459 | 12.0825 | 11.016 | 2.7554 | 3.1677 | 4.57057 | 2.4685 | 0 | -4.39794
3.55696 | 12.4521 | 11.648 | 2.8945 | 3.09849 | 4.42817 | 2.78119 | 0 | -5.221849
3.0033 | 12.744 | 12.2114 | 2.98814 | 2.99324 | 4.30726 | 3.00698 | 0 | -5.522879
3.25448 | 12.7895 | 12.3154 | 2.85807 | 2.96735 | 4.15762 | 2.95873 | 0 | -3.782516
3.30366 | 12.8126 | 12.3267 | 2.9259 | 2.87592 | 4.26321 | 2.83957 | 0 | -4.136677
2.52828 | 12.8591 | 12.2171 | 2.9349 | 2.91049 | 4.24067 | 2.83142 | 0 | -4.657577
3.70836 | 12.7193 | 12.1391 | 2.95238 | 3.14251 | 4.35098 | 2.70953 | 0 | -4.207608
2.99453 | 12.7965 | 12.0097 | 2.92759 | 2.94461 | 4.22171 | 2.81864 | 0 | -5.69897
3.8908 | 12.7759 | 12.233 | 2.87133 | 3.03208 | 4.30931 | 2.92852 | 0 | -4.49485
2.75245 | 12.8953 | 12.2767 | 2.9256 | 2.99248 | 4.23852 | 2.95052 | 0 | -4.070581
3.40685 | 12.7867 | 12.3106 | 2.98723 | 2.93041 | 4.16598 | 3.01817 | 0 | -5.69897
2.89084 | 13.0294 | 12.4418 | 2.99702 | 3.03145 | 4.25225 | 2.84711 | 0 | -5.154902
2.72029 | 12.8841 | 12.1946 | 2.98361 | 2.92083 | 4.22308 | 2.72221 | 0 | -6
3.42877 | 12.9258 | 12.3842 | 3.04071 | 2.88981 | 4.18809 | 2.79808 | 0 | -4.522879
3.28735 | 12.9562 | 12.4251 | 2.96069 | 2.78838 | 4.14724 | 2.96879 | 0 | -3.809668
3.57394 | 13.0932 | 12.6086 | 2.94473 | 2.86658 | 4.13245 | 3.1678 | 0 | -5.522879
3.01059 | 12.7524 | 12.4555 | 3.03046 | 2.84998 | 4.14147 | 3.05183 | 0 | -3.826814
2.58354 | 13.1427 | 12.6247 | 3.02637 | 2.91713 | 4.15249 | 3.12647 | 0 | -3.987163
3.4858 | 12.8162 | 12.4587 | 2.9526 | 2.89776 | 4.03165 | 2.74555 | 0 | -5.221849
2.79031 | 13.0254 | 12.5532 | 3.00818 | 2.86841 | 4.05542 | 3.10512 | 0 | -5.69897
3.41017 | 12.9162 | 12.5106 | 2.93755 | 2.79181 | 4.00737 | 3.12881 | 0 | -4.537602
3.83809 | 12.951 | 12.6379 | 2.92145 | 2.9171 | 4.04817 | 3.04288 | 0 | -4.09691
2.85402 | 12.887 | 12.0934 | 5.85502 | 3.16534 | 4.05171 | 2.80488 | 0 | -4.886057
2.49937 | 12.8755 | 11.9882 | 5.82916 | 3.15502 | 4.10476 | 3.03433 | 0 | -4.920819
3.71787 | 12.8465 | 12.0452 | 5.91421 | 3.07884 | 4.03872 | 2.95954 | 0 | -4.180456
3.03465 | 12.8864 | 12.0135 | 5.94573 | 3.06151 | 4.06688 | 3.00216 | 0 | -6
3.03025 | 12.8881 | 11.9937 | 5.96196 | 3.13316 | 4.08234 | 2.90315 | 0 | -5.522879
2.59067 | 12.9919 | 11.949 | 5.92495 | 3.10732 | 4.08429 | 2.90498 | 0 | -4.744727
3.48417 | 12.8857 | 11.8617 | 5.80541 | 3.126 | 4.13813 | 3.03504 | 0 | -4.619789
3.20161 | 12.8551 | 11.8876 | 6.049 | 3.17365 | 4.17608 | 2.94983 | 0 | -4.420216
2.85676 | 12.9001 | 11.9742 | 5.88307 | 3.18501 | 4.15881 | 3.04573 | 0 | -4.167491
2.85479 | 12.8723 | 11.9228 | 5.87951 | 3.18123 | 4.07268 | 3.03245 | 0 | -3.823909
2.7437 | 12.8816 | 11.9318 | 5.96773 | 3.19944 | 4.05226 | 2.99016 | 0 | -4.091515
2.63017 | 13.087 | 12.1195 | 5.91534 | 3.19138 | 4.0219 | 2.78684 | 0 | -5.39794
2.38783 | 12.9624 | 12.0454 | 5.99727 | 3.11004 | 3.98338 | 3.00173 | 0 | -4.721246
2.55184 | 12.9687 | 12.1181 | 5.96692 | 3.25121 | 4.00665 | 2.92657 | 0 | -4.036212
3.26287 | 12.7219 | 12.058 | 5.73345 | 3.13165 | 4.0986 | 2.82111 | 0 | -4.443697
2.85861 | 12.8244 | 12.1134 | 5.95811 | 3.1635 | 4.15506 | 2.87659 | 0 | -5.09691
2.4477 | 12.9364 | 12.1268 | 5.9167 | 3.10094 | 4.11787 | 3.00758 | 0 | -4.283997
2.8591 | 12.6748 | 12.0064 | 5.94644 | 3.19712 | 3.95162 | 2.83193 | 0 | -4.853872
3.20718 | 12.7834 | 11.9286 | 6.10418 | 3.00236 | 3.99947 | 2.94708 | 0 | -4.638272
2.72162 | 13.0719 | 11.9925 | 6.1998 | 3.03891 | 3.98623 | 3.0347 | 0 | -4.346787
3.07922 | 13.2471 | 12.0787 | 6.24694 | 3.05243 | 3.9815 | 3.05224 | 0 | -3.844664
2.87277 | 13.0415 | 11.9177 | 5.96174 | 2.99187 | 3.89476 | 3.05166 | 0 | -4.79588
2.47969 | 13.1936 | 12.1485 | 6.17968 | 2.99983 | 3.88313 | 3.12395 | 0 | -4.769551
3.88068 | 13.125 | 12.1668 | 6.24064 | 3.01461 | 3.9649 | 3.08733 | 0 | -4.769551
2.97584 | 12.9062 | 12.1884 | 5.70796 | 3.33413 | 4.0621 | 2.80652 | 0 | -5.154902
2.95495 | 12.7836 | 11.914 | 5.86479 | 3.12979 | 4.08348 | 2.87769 | 0 | -4.075721
2.96332 | 12.8592 | 12.1257 | 5.94515 | 3.15382 | 4.05797 | 3.04653 | 0 | -3.521434
3.31532 | 13.0034 | 12.0812 | 5.90609 | 3.06609 | 3.90159 | 3.00983 | 0 | -4.568636
2.64472 | 13.0313 | 12.1671 | 5.74657 | 2.91781 | 3.99509 | 3.05198 | 0 | -5.154902
2.8998 | 12.9692 | 11.9257 | 5.71762 | 3.17748 | 4.00801 | 2.95224 | 0 | -4.769551
3.16218 | 12.8962 | 12.2979 | 5.65016 | 3.17709 | 4.1042 | 2.93103 | 0 | -5.09691
3.79637 | 12.764 | 11.9794 | 5.53172 | 3.11525 | 4.06299 | 2.87271 | 0 | -4.920819
3.00813 | 12.822 | 11.8794 | 5.5501 | 3.23577 | 4.01925 | 2.80065 | 0 | -6
3.08522 | 13.0498 | 12.1612 | 5.7543 | 3.14077 | 4.14016 | 2.97563 | 0 | -3.559091
3.12135 | 13.0284 | 12.2572 | 5.66805 | 3.09883 | 4.03044 | 2.8379 | 0 | -5.522879
3.58265 | 12.971 | 12.1792 | 5.59946 | 3.07107 | 4.01229 | 2.90386 | 0 | -4.309804
3.73866 | 12.9092 | 11.7902 | 5.4717 | 3.13625 | 4.10256 | 2.78918 | 0 | -6
4.77829 | 13.0595 | 11.9433 | 5.39826 | 3.05796 | 4.07155 | 2.79141 | 0 | -4.769551
4.97775 | 13.2144 | 11.9914 | 5.48936 | 3.0726 | 4.10143 | 2.84428 | 0 | -4.853872
3.00969 | 13.4325 | 12.0829 | 5.44008 | 3.19528 | 4.06106 | 2.84455 | 0 | -4.886057
3.09386 | 13.5922 | 12.058 | 5.37493 | 3.15291 | 4.02603 | 2.90529 | 0 | -5.045757
3.68388 | 13.542 | 11.9803 | 5.37581 | 3.14696 | 4.1947 | 2.95737 | 0 | -5.69897
3.10912 | 13.7456 | 11.9667 | 5.41225 | 3.02174 | 4.05438 | 2.87484 | 0 | -4.187087
3.34094 | 13.937 | 11.9418 | 5.24376 | 3.0155 | 4.21415 | 2.90344 | 0 | -4.60206
2.61772 | 14.2462 | 11.9906 | 5.28832 | 3.06256 | 4.18245 | 2.73367 | 0 | -4.040959
3.80694 | 14.2098 | 11.9815 | 5.19418 | 2.91515 | 4.15183 | 2.84652 | 0 | -5.522879
2.88831 | 14.5238 | 11.9551 | 5.1371 | 3.15172 | 4.14619 | 2.86085 | 0 | -5.69897
2.49095 | 14.7112 | 11.9331 | 5.08794 | 3.04409 | 4.23354 | 2.83113 | 0 | -5.30103
3.30507 | 15.0342 | 11.9194 | 4.84216 | 2.92036 | 4.35848 | 2.74266 | 0 | -5.30103
3.0455 | 15.3062 | 11.9247 | 4.80175 | 3.11145 | 4.42479 | 2.86081 | 0 | -6
3.18191 | 16.0229 | 11.9858 | 4.71544 | 3.13289 | 4.27192 | 2.86157 | 0 | -4.721246
3.39752 | 16.2419 | 11.9126 | 4.62207 | 3.08594 | 4.36604 | 2.78858 | 0 | -4.958607
3.68933 | 16.4436 | 11.772 | 4.46422 | 3.2107 | 4.34698 | 2.53834 | 0 | -3.381952
2.87257 | 16.799 | 11.8241 | 4.41359 | 3.27506 | 4.36183 | 2.55049 | 0 | -5.221849
3.07993 | 17.3644 | 11.9376 | 4.4128 | 3.13857 | 4.28607 | 2.82193 | 0 | -4.387216
2.10354 | 17.9674 | 12.177 | 4.63185 | 3.03795 | 4.10712 | 2.79704 | 0 | -4.79588
3.4828 | 18.4226 | 12.1522 | 4.6609 | 3.06536 | 3.99533 | 2.82162 | 0 | -4.638272
2.98246 | 19.1177 | 12.0466 | 4.54692 | 2.97369 | 4.04496 | 2.98096 | 0 | -4.657577
3.27886 | 19.4914 | 11.9737 | 4.52337 | 3.05111 | 3.9659 | 3.02895 | 0 | -3.9914
3.19902 | 19.8554 | 12.2997 | 4.48495 | 2.90006 | 4.01235 | 3.11632 | 0 | -4.677781
3.2098 | 20.1044 | 12.0597 | 4.41112 | 2.98369 | 4.00488 | 2.99624 | 0 | -4.180456
2.97872 | 20.6237 | 12.1716 | 4.36077 | 2.87542 | 3.80362 | 2.786 | 0 | -4.075721
3.29686 | 20.9677 | 11.9803 | 4.1438 | 3.09037 | 3.94396 | 2.86059 | 0 | -3.920819
2.90081 | 21.5006 | 12.0551 | 4.21606 | 3.02506 | 4.00713 | 3.02359 | 0 | -4.522879
2.89043 | 21.973 | 12.0453 | 4.1298 | 3.09206 | 3.91719 | 3.02482 | 0 | -4.327902
2.77432 | 22.2876 | 12.1131 | 4.1155 | 3.05179 | 3.93367 | 2.93674 | 0 | -3.853872
3.2132 | 22.7292 | 12.191 | 4.08222 | 3.06928 | 3.97333 | 2.86232 | 0 | -3.928118
3.05949 | 23.1045 | 12.1804 | 3.97225 | 3.10324 | 3.95508 | 3.09167 | 0 | -3.379864
2.66642 | 23.7132 | 12.3132 | 3.88333 | 3.10648 | 3.99352 | 2.97534 | 0 | -4.769551
2.83833 | 24.1228 | 12.2655 | 3.88171 | 3.0181 | 3.89224 | 3.0181 | 0 | -3.920819
2.3169 | 24.4356 | 12.3135 | 3.82575 | 3.10891 | 3.88581 | 2.89995 | 0 | -3.336299
3.51314 | 24.7149 | 12.2503 | 3.66195 | 2.99679 | 3.8742 | 2.96593 | 0 | -3.511449
2.86944 | 25.0235 | 12.2299 | 3.61207 | 2.99981 | 3.89712 | 3.04387 | 0 | -3.943095
2.25406 | 25.4327 | 12.2776 | 3.60424 | 3.0422 | 3.93675 | 3.01037 | 0 | -3.970616
2.49648 | 25.8594 | 12.2931 | 3.55333 | 3.01211 | 3.88674 | 2.99347 | 0 | -3.801343
2.93213 | 25.7885 | 12.3797 | 3.5063 | 2.99564 | 3.88024 | 2.92246 | 0 | -4.173925
2.90685 | 26.1852 | 12.2097 | 3.45927 | 3.04131 | 3.91365 | 3.01808 | 0 | -3.879426
2.64058 | 26.5181 | 12.3074 | 3.50148 | 3.09555 | 4.03228 | 2.88 | 0 | -4.366532
3.09981 | 26.5103 | 12.1628 | 3.37357 | 2.77505 | 3.98487 | 3.04306 | 0 | -4.136677
2.81852 | 26.6796 | 12.276 | 3.34438 | 2.92929 | 3.98563 | 2.96389 | 0 | -3.393619
3.23589 | 26.5883 | 12.1415 | 3.22688 | 2.96284 | 3.96234 | 3.04571 | 0 | -5.09691
3.07363 | 26.9482 | 12.0586 | 3.18755 | 2.84878 | 3.97056 | 3.15465 | 0 | -3.193142
2.3372 | 27.1641 | 12.1659 | 3.23408 | 2.93928 | 3.99035 | 3.07609 | 0 | -4.366532
3.68543 | 27.0161 | 11.9704 | 3.12431 | 2.96207 | 4.0027 | 2.94209 | 0 | -3.866461
2.19237 | 27.2256 | 12.1755 | 3.05331 | 2.92707 | 3.95905 | 3.06339 | 0 | -4.086186
3.2283 | 27.0767 | 12.1095 | 3.09695 | 2.90352 | 4.0362 | 2.90441 | 0 | -4.229148
2.8993 | 27.0025 | 12.0884 | 2.92441 | 2.84639 | 3.97468 | 3.03807 | 0 | -3.432974
3.01352 | 27.4301 | 12.1076 | 3.00396 | 2.97369 | 3.98455 | 3.12545 | 0 | -3.798603
3.0409 | 27.5308 | 12.1386 | 2.99868 | 2.89184 | 4.10158 | 3.1873 | 0 | -4.585027
2.30093 | 27.5554 | 12.1355 | 3.03037 | 2.93113 | 4.10141 | 3.1642 | 0 | -4.744727
2.66331 | 27.5057 | 12.163 | 3.11197 | 3.09717 | 4.04075 | 3.08151 | 0 | -3.950782
3.3359 | 27.3694 | 11.9999 | 2.95597 | 2.91027 | 4.07347 | 3.1268 | 0 | -3.850781
3.42723 | 27.4967 | 12.0947 | 2.94902 | 3.01415 | 4.05656 | 3.17108 | 0 | -3.459671
2.88391 | 27.6212 | 12.056 | 2.9489 | 2.97445 | 4.00834 | 3.14151 | 0 | -4.327902
2.81304 | 27.5799 | 11.9503 | 2.90731 | 3.00368 | 3.98027 | 3.20965 | 0 | -4.167491
2.35977 | 27.7212 | 11.9983 | 2.8565 | 3.10434 | 4.05168 | 3.16481 | 0 | -3.962574
3.06131 | 27.8074 | 11.9793 | 2.89484 | 3.03658 | 4.1261 | 3.27816 | 0 | -4.481486
3.07566 | 27.5119 | 11.9775 | 2.86023 | 2.9174 | 4.03278 | 3.14543 | 0 | -3.38405
2.91173 | 27.527 | 11.9301 | 2.88753 | 3.00012 | 4.01275 | 3.04347 | 0 | -4.585027
3.1388 | 27.73 | 12.0468 | 2.89233 | 2.95295 | 4.19322 | 3.25557 | 0 | -4.508638
2.3239 | 27.816 | 11.894 | 2.84974 | 2.95865 | 4.06757 | 3.13224 | 0 | -4.124939
3.29432 | 27.4334 | 11.9709 | 2.85984 | 2.96437 | 4.12568 | 3.09334 | 0 | -5.522879
3.26407 | 27.7372 | 12.0948 | 2.87457 | 2.92336 | 4.11526 | 3.03984 | 0 | -4.537602
3.01616 | 27.5092 | 12.077 | 2.83125 | 2.82786 | 4.06659 | 3.28654 | 0 | -3.950782
3.84575 | 27.884 | 12.241 | 2.89451 | 2.97187 | 4.11284 | 3.18114 | 0 | -3.978811
3.24214 | 28.0728 | 12.2278 | 2.85901 | 3.0212 | 4.15724 | 2.98878 | 0 | -4.259637
2.81656 | 27.6395 | 12.1182 | 2.91603 | 3.01202 | 4.08445 | 3.10461 | 0 | -3.962574
2.91012 | 27.6782 | 12.132 | 2.90973 | 2.90278 | 4.02248 | 3.21507 | 0 | -4.275724
3.12326 | 27.3967 | 12.0832 | 2.86004 | 3.01887 | 4.03617 | 3.08077 | 0 | -3.728158
2.8002 | 27.8198 | 12.2917 | 2.8659 | 3.03725 | 4.08618 | 3.22861 | 0 | -4.318759
2.91578 | 28.0355 | 12.3846 | 2.9281 | 3.01055 | 4.25211 | 3.21068 | 0 | -4.187087
2.60136 | 27.7783 | 12.2308 | 2.82243 | 3.08309 | 4.10145 | 3.01946 | 0 | -4.537602
3.11118 | 28.0492 | 12.3234 | 2.87306 | 2.97806 | 4.06903 | 3.34586 | 0 | -3.774691
3.14708 | 27.8026 | 12.1206 | 2.83768 | 2.88911 | 3.96641 | 3.21545 | 0 | -4.091515
3.22822 | 27.6864 | 12.131 | 2.79776 | 2.9679 | 4.16424 | 3.12584 | 0 | -4.229148
2.71355 | 27.707 | 12.1275 | 2.83456 | 2.82342 | 4.0856 | 3.17402 | 0 | -4.958607
2.97182 | 27.8094 | 12.1383 | 2.78108 | 2.95813 | 4.08157 | 3.11405 | 0 | -3.363512
3.07764 | 27.7334 | 12.1656 | 2.7656 | 2.93106 | 4.09511 | 3.14714 | 0 | -3.061981
3.5694 | 27.7048 | 12.1272 | 2.80827 | 3.05597 | 4.05273 | 3.06262 | 0 | -3.8041
2.20112 | 28.0507 | 12.2739 | 2.8123 | 3.02096 | 4.12951 | 3.16302 | 0 | -4.148742
1.96616 | 27.7878 | 12.3098 | 2.89934 | 2.9952 | 3.97946 | 3.34904 | 0 | -4.275724
2.77504 | 27.9379 | 12.2671 | 2.80694 | 3.01413 | 3.99135 | 3.12682 | 0 | -4.337242
3.03929 | 27.8274 | 12.1658 | 2.76004 | 2.97272 | 4.08395 | 2.96174 | 0 | -3.595166
3.00614 | 27.538 | 12.0622 | 2.7757 | 3.01412 | 4.22822 | 2.90016 | 0 | -4.39794
3.24787 | 27.7058 | 12.2476 | 2.87097 | 3.00775 | 3.98793 | 2.92226 | 0 | -4.721246
2.54359 | 27.8157 | 12.1362 | 2.7932 | 3.06649 | 4.05885 | 2.91822 | 0 | -3.716699
3.29211 | 27.6825 | 12.2423 | 2.8516 | 2.95492 | 4.01885 | 2.83348 | 0 | -5.045757
3.45929 | 27.4774 | 12.0511 | 2.77546 | 2.93298 | 4.06265 | 3.00878 | 0 | -5.39794
2.73804 | 27.5614 | 12.1761 | 2.84221 | 2.94152 | 4.01306 | 2.86482 | 0 | -4.481486
3.6302 | 27.6733 | 12.172 | 2.79717 | 3.00802 | 4.07816 | 2.89054 | 0 | -4.346787
3.77898 | 27.6153 | 12.1914 | 2.81375 | 2.91128 | 4.14061 | 2.92001 | 0 | -4.744727
3.37221 | 27.2291 | 12.0755 | 2.8558 | 2.88638 | 4.00188 | 2.88318 | 0 | -3.744727
3.12859 | 27.8898 | 12.0342 | 2.83641 | 2.89908 | 4.14626 | 3.08717 | 0 | -4.366532
3.47389 | 27.5882 | 11.8369 | 2.83186 | 2.93095 | 4.08206 | 2.85135 | 0 | -4.721246
2.66537 | 27.9529 | 12.0283 | 2.92945 | 2.97992 | 4.06743 | 3.0265 | 0 | -3.832683
3.20177 | 27.6076 | 11.9794 | 2.81796 | 3.01437 | 4.08959 | 2.80804 | 0 | -4.958607
3.46588 | 27.6062 | 11.9912 | 2.84915 | 2.90975 | 4.08785 | 2.86216 | 0 | -3.605548
2.81583 | 27.6774 | 12.0598 | 2.87729 | 2.95195 | 4.01506 | 2.99327 | 0 | -4.013228
3.53533 | 27.7279 | 11.9286 | 2.8789 | 3.00855 | 4.13123 | 2.89123 | 0 | -4.180456
2.44671 | 27.8449 | 12.0691 | 2.85581 | 3.07268 | 4.12495 | 3.13741 | 0 | -4.721246
2.86254 | 27.7593 | 11.9095 | 2.89913 | 3.04361 | 4.13283 | 2.86721 | 0 | -5.221849
3.05473 | 27.7122 | 12.0657 | 2.85016 | 2.99096 | 4.07735 | 2.9435 | 0 | -4.886057
2.92772 | 12.9642 | 11.8579 | 5.6383 | 3.22543 | 4.07173 | 2.83389 | 0.03505 | -4.275724
3.18867 | 12.9575 | 11.8912 | 5.62251 | 3.17729 | 4.07578 | 2.88489 | 0.017467 | -4.236572
2.98279 | 12.8501 | 11.7458 | 5.45882 | 3.20502 | 4.1291 | 2.7377 | 0.037096 | -4.537602
2.73743 | 12.7406 | 11.7768 | 5.54333 | 3.17281 | 4.01108 | 2.71805 | 0.043851 | -5.09691
2.61922 | 12.87 | 11.801 | 5.60619 | 3.20786 | 4.08845 | 2.94337 | 0.022821 | -4.346787
2.97755 | 12.7919 | 11.6859 | 5.52641 | 3.09417 | 3.92589 | 2.80694 | 0.0365 | -3.835647
3.11078 | 12.8277 | 12.0347 | 5.58598 | 3.02931 | 4.14582 | 2.9426 | 0.025086 | -4.552842
2.71001 | 13.0365 | 12.1245 | 5.74471 | 3.133 | 4.07615 | 2.95291 | 0.027877 | -4.173925
2.39172 | 13.0572 | 12.1103 | 5.64688 | 3.13144 | 4.0232 | 2.93842 | 0.049867 | -4.619789
2.9311 | 12.9274 | 12.1226 | 5.71677 | 3.14223 | 3.94307 | 3.13796 | 0.024339 | -3.632644
2.5998 | 12.9774 | 12.0823 | 5.79783 | 3.15012 | 4.02209 | 3.26571 | 0.004734 | -4.537602
2.94705 | 13.1036 | 12.1443 | 5.70283 | 3.0805 | 3.9588 | 3.41631 | 0.03383 | -3.838632
2.23144 | 12.8316 | 12.0665 | 5.68285 | 2.97595 | 4.0513 | 3.0852 | 0.012895 | -4.522879
2.82162 | 12.9773 | 12.0905 | 5.65847 | 3.12984 | 4.0659 | 3.25712 | 0.018871 | -4.022276
2.30029 | 12.9999 | 12.1176 | 5.72538 | 3.17397 | 4.06223 | 3.33263 | 0.013557 | -3.946922
2.54945 | 12.7097 | 11.6553 | 5.49771 | 3.17059 | 4.0207 | 2.97735 | 0.007535 | -5.522879
2.35341 | 13.0115 | 11.7857 | 5.51856 | 3.21771 | 4.13687 | 3.22105 | 0.018833 | -5.221849
3.93887 | 12.8314 | 12.0719 | 5.812 | 3.13939 | 4.10503 | 3.14168 | 0.036051 | -4.309804
3.35443 | 12.854 | 12.1271 | 5.64073 | 3.05274 | 4.04987 | 3.06115 | 0.032148 | -4.148742
3.00923 | 12.7659 | 11.668 | 5.60348 | 3.33074 | 4.20147 | 3.24806 | 0.037254 | -4.481486
2.60654 | 12.869 | 11.7474 | 5.58965 | 3.35687 | 4.09933 | 3.07169 | 0.03324 | -4.769551
2.55473 | 12.9755 | 12.1028 | 5.77436 | 3.13533 | 4.06494 | 3.11347 | 0.049366 | -4.455932
2.7824 | 12.986 | 12.1873 | 5.68022 | 3.16783 | 4.04942 | 3.24694 | 0.042455 | 3.120591
3.01786 | 12.8564 | 12.1968 | 5.64158 | 3.01534 | 4.02535 | 3.12288 | 0.03906 | -4.638272
2.70298 | 13.1004 | 12.2533 | 5.81007 | 3.18926 | 4.09522 | 3.27802 | 0.065906 | -5.69897
3.30906 | 12.9981 | 12.0698 | 5.61679 | 3.15832 | 4.04037 | 3.32881 | 0.05842 | -4.09691
2.88306 | 12.9407 | 11.9706 | 5.59278 | 3.06159 | 4.07325 | 3.15081 | 0.093728 | -4.376751
3.3109 | 12.7909 | 12.0047 | 5.68891 | 3.11579 | 4.0936 | 3.1563 | 0.106758 | -4.408935
2.34549 | 13.079 | 12.0903 | 5.70107 | 3.3026 | 4.18931 | 3.25773 | 0.082438 | -4.39794
2.67922 | 12.9467 | 11.9828 | 5.69298 | 3.208 | 4.07596 | 3.10635 | 0.085515 | -5.522879
3.29296 | 13.0275 | 12.0952 | 5.62825 | 3.13192 | 4.08035 | 3.02056 | 0.163954 | -4.60206
4.43505 | 12.6867 | 11.9523 | 5.42199 | 3.12724 | 3.91643 | 3.03556 | 0.188214 | -4.508638
3.73309 | 12.8864 | 11.8959 | 5.63032 | 3.16084 | 4.08274 | 3.13795 | 0.223128 | -4.823909
3.19602 | 12.8582 | 12.1272 | 5.65762 | 2.98659 | 4.01219 | 3.12928 | 0.248952 | -4.455932
2.8243 | 12.9579 | 12.105 | 5.65007 | 3.19582 | 4.01698 | 3.10864 | 0.265974 | -3.283162
2.77523 | 12.9298 | 12.2029 | 5.64159 | 3.18776 | 3.99744 | 3.16544 | 0.278344 | -3.823909
2.93541 | 13.0414 | 12.2048 | 5.56623 | 3.04962 | 4.08041 | 3.22698 | 0.281259 | -4.49485
2.82897 | 12.8906 | 12.2303 | 5.56803 | 3.11014 | 3.91137 | 3.25418 | 0.295732 | -4.107905
1.8444 | 13.0367 | 12.1742 | 5.50691 | 3.18672 | 3.90905 | 3.27838 | 0.388712 | -4.040959
2.26478 | 12.951 | 12.1621 | 5.50714 | 3.09839 | 4.00367 | 3.18718 | 0.426648 | -5.39794
2.7751 | 13.0713 | 12.1624 | 5.4911 | 3.18684 | 3.9474 | 3.13625 | 0.454573 | -3.623423
2.48065 | 13.0016 | 12.2199 | 5.48322 | 3.12448 | 3.94876 | 3.39601 | 0.496854 | -4.886057
2.38105 | 12.9507 | 12.2786 | 5.36928 | 3.14369 | 4.00329 | 3.37784 | 0.52854 | -4.481486
3.13828 | 12.8441 | 12.2761 | 5.39861 | 3.09849 | 4.06928 | 3.18879 | 0.588167 | -3.879426
2.02867 | 13.162 | 12.3242 | 5.44087 | 3.15604 | 3.9737 | 3.19255 | 0.653059 | -3.906578
3.13493 | 12.6963 | 11.9777 | 5.31101 | 2.85416 | 3.78768 | 3.23258 | 0.645077 | -5.30103
2.76084 | 12.876 | 12.1966 | 5.20838 | 2.95952 | 3.93256 | 3.27291 | 0.723505 | -4.443697
2.25927 | 13.0581 | 12.3605 | 5.42085 | 2.9842 | 3.96444 | 3.14657 | 0.799085 | -4.537602
2.2199 | 13.0401 | 12.5163 | 5.30214 | 3.03118 | 4.01913 | 3.18767 | 0.814579 | -3.076238
3.21329 | 12.892 | 12.3025 | 5.0749 | 2.90952 | 3.8704 | 3.18213 | 0.909363 | -3.856985
2.68143 | 13.0937 | 12.518 | 5.25874 | 2.99341 | 3.93091 | 3.07914 | 0.946019 | -4.568636
2.8007 | 13.0483 | 12.5924 | 5.00513 | 2.90612 | 3.80958 | 3.28595 | 1.22297 | -5.154902
4.21918 | 12.5719 | 12.0168 | 4.84229 | 2.81476 | 3.65199 | 3.00417 | 1.1862 | -5.69897
5.92395 | 11.5017 | 11.1515 | 4.22824 | 2.5557 | 3.34467 | 2.76488 | 1.10334 | -3.759451
4.0065 | 12.2606 | 11.8079 | 4.66216 | 2.73489 | 3.52848 | 2.92815 | 1.30064 | -3.962574
3.08394 | 13.1353 | 12.7565 | 4.84278 | 2.7825 | 3.82579 | 3.28016 | 1.50305 | -3.580044
3.29759 | 13.1915 | 12.7503 | 4.76053 | 2.81332 | 3.84701 | 3.31436 | 1.59569 | -4.275724
2.08952 | 13.4169 | 12.9718 | 4.77192 | 2.80063 | 3.80213 | 3.3426 | 1.66156 | -4.070581
2.29279 | 13.1644 | 12.7747 | 4.72098 | 2.81089 | 3.7533 | 3.38449 | 1.70887 | -6
2.16354 | 12.6683 | 11.7118 | 4.20074 | 3.28997 | 4.04907 | 2.79837 | 2.07761 | -4.236572
1.84796 | 12.9071 | 11.5208 | 3.91202 | 3.50103 | 4.1653 | 2.80718 | 2.29981 | -4.431798
2.73221 | 12.7598 | 11.1475 | 3.45543 | 3.41944 | 4.4616 | 2.67369 | 2.74341 | -4.853872
2.87854 | 12.8048 | 11.5913 | 3.18959 | 3.20341 | 4.09698 | 2.80047 | 2.90048 | -5.69897
2.77432 | 12.8867 | 11.6401 | 3.16204 | 3.02867 | 4.16037 | 2.88908 | 3.3268 | -5.522879
2.55032 | 13.016 | 11.926 | 3.27328 | 3.14112 | 4.07684 | 3.04449 | 3.38947 | -5.69897
2.77565 | 13.0873 | 11.8952 | 3.06148 | 3.08762 | 4.02637 | 3.01821 | 3.48216 | -4.958607
2.13544 | 12.7638 | 11.0106 | 2.98786 | 3.4337 | 4.35736 | 2.74326 | 3.71919 | -5.045757
2.27971 | 12.2746 | 10.171 | 2.97661 | 3.45873 | 4.4073 | 2.32826 | 3.67772 | -5.69897
2.5329 | 11.9576 | 10.4031 | 2.56499 | 2.96348 | 3.87056 | 2.25885 | 3.28591 | -4.585027
2.99365 | 12.7181 | 11.857 | 3.00614 | 2.87821 | 3.94697 | 2.91162 | 3.87431 | -4.376751
2.68736 | 12.8797 | 12.1638 | 3.28385 | 2.72724 | 3.64704 | 3.11752 | 3.44771 | -4.585027
2.53848 | 12.9568 | 11.7235 | 2.88023 | 3.09449 | 3.90531 | 2.89141 | 3.90254 | -5.045757
2.26387 | 13.401 | 12.7117 | 2.92246 | 2.78204 | 3.68276 | 3.02952 | 4.00453 | -5.154902
2.50078 | 11.7871 | 10.5052 | 2.67569 | 2.82412 | 3.94585 | 2.61595 | 3.40324 | -4.148742
3.12408 | 12.1875 | 10.2921 | 2.74036 | 3.35367 | 4.35748 | 2.45094 | 4.07838 | -4.677781
2.38087 | 12.6627 | 11.0719 | 2.70881 | 3.35853 | 4.1842 | 2.75696 | 4.23944 | -6
2.24201 | 12.2049 | 11.2875 | 2.53429 | 2.75059 | 3.69443 | 2.68507 | 3.542 | -6
2.7057 | 13.0005 | 11.9734 | 2.79381 | 3.08056 | 3.85516 | 2.79538 | 4.11422 | -4.69897
2.78175 | 13.1064 | 12.0311 | 2.69896 | 3.20785 | 3.93111 | 2.97655 | 4.27365 | -4.769551
2.65329 | 13.0624 | 12.0036 | 2.90398 | 3.07408 | 4.0209 | 3.06046 | 3.96528 | -6
2.59702 | 12.6849 | 10.7654 | 2.54958 | 3.96258 | 4.41825 | 2.68535 | 4.48947 | -6
3.29666 | 12.9816 | 11.8437 | 2.96488 | 3.3652 | 4.15093 | 3.38891 | 3.96026 | -4.657577
2.42411 | 13.1008 | 11.8437 | 2.85211 | 3.45277 | 4.08747 | 2.99615 | 4.14537 | -6
4.14805 | 12.5041 | 10.6965 | 2.64222 | 3.52609 | 4.43942 | 2.43798 | 4.19679 | -5.522879
2.84605 | 12.87 | 11.6018 | 2.81814 | 3.22042 | 4.11429 | 2.70858 | 3.9863 | -5.39794
3.12289 | 12.8045 | 11.3941 | 2.80632 | 3.41142 | 4.19922 | 2.71165 | 4.02732 | -5.522879
2.24895 | 12.8436 | 11.7219 | 2.83172 | 3.073 | 4.14993 | 2.65229 | 4.12839 | -5.30103
3.161 | 12.9866 | 11.7639 | 2.72785 | 3.18472 | 4.07704 | 2.91954 | 4.05588 | -6
2.41718 | 12.9246 | 11.2756 | 2.82061 | 3.37736 | 4.0825 | 2.73101 | 4.13839 | -6
2.49973 | 12.6917 | 11.0843 | 2.77621 | 3.44982 | 4.09903 | 2.59468 | 4.07688 | -6
2.55176 | 12.7999 | 11.2576 | 2.623 | 3.46148 | 4.16865 | 2.70113 | 4.35319 | -4.657577
2.47133 | 13.0703 | 11.8715 | 2.90893 | 3.22007 | 4.08487 | 2.72314 | 4.05826 | -4.744727
3.21803 | 13.0633 | 11.9523 | 2.79544 | 3.01615 | 3.85061 | 2.86069 | 4.07262 | -6
2.28862 | 13.3111 | 12.4462 | 2.86436 | 2.90135 | 3.66844 | 3.03626 | 4.01431 | -5.69897
2.54834 | 13.1735 | 11.9572 | 2.80486 | 3.16894 | 3.96878 | 2.92432 | 4.1775 | -5.39794
2.26542 | 12.8499 | 11.3439 | 2.70129 | 3.40394 | 4.0503 | 2.73747 | 4.2106 | -5.522879
2.03427 | 13.0863 | 11.7431 | 2.82502 | 3.19241 | 6.11505 | 2.98256 | 0 | -4.853872
2.76399 | 12.8616 | 11.2383 | 2.78448 | 3.37363 | 6.30508 | 2.74738 | 0 | -5.154902
2.96158 | 12.689 | 10.9786 | 2.60541 | 3.51905 | 6.27039 | 2.62084 | 0 | -5.522879
2.16149 | 12.8868 | 11.1707 | 2.6264 | 3.642 | 6.15575 | 2.76685 | 0 | -5.09691
2.06841 | 12.9689 | 11.6837 | 2.99701 | 3.04352 | 5.59823 | 2.84403 | 0 | -5.69897
2.58125 | 12.3679 | 10.968 | 2.71337 | 2.68448 | 5.20458 | 2.71141 | 0 | -5.30103
2.51113 | 13.1972 | 11.9771 | 2.87151 | 3.00382 | 5.48846 | 2.94389 | 0 | -6
1.87295 | 12.9633 | 11.3129 | 2.64467 | 3.4348 | 5.82521 | 2.72835 | 0 | -5.09691
1.9097 | 12.9369 | 10.765 | 2.70519 | 3.27124 | 5.74546 | 2.73664 | 0 | -4.769551
2.40539 | 12.8826 | 10.6521 | 2.60416 | 3.38001 | 5.66765 | 2.49409 | 0 | -3.826814
2.08422 | 12.7841 | 10.27 | 2.81285 | 3.63007 | 6.06946 | 2.54244 | 0 | -5.69897
2.13688 | 12.1866 | 9.46931 | 2.42777 | 4.04379 | 6.22257 | 2.25948 | 0 | -3.899629
2.07871 | 13.1198 | 10.57 | 2.78876 | 3.24571 | 5.40732 | 2.66545 | 0 | -3.283997
1.83498 | 13.0897 | 10.7521 | 2.85957 | 3.16746 | 5.17006 | 2.71198 | 0 | -2.982967
2.52069 | 12.2674 | 10.0466 | 2.55747 | 3.28573 | 5.16514 | 2.68767 | 0 | -2.436045
2.32454 | 12.5362 | 10.378 | 2.60504 | 3.00336 | 4.67392 | 2.66672 | 0 | -1.696221
1.94443 | 13.344 | 10.9491 | 2.7566 | 2.86242 | 4.66273 | 2.88597 | 0 | -3.086186
1.70305 | 13.4293 | 11.067 | 2.88848 | 2.9821 | 4.61113 | 2.96878 | 0 | -3.066007
1.03268 | 12.6701 | 10.3872 | 2.72999 | 2.83734 | 4.32047 | 2.90362 | 0 | -4.431798
2.20716 | 12.6265 | 10.2287 | 2.62966 | 2.90823 | 4.2508 | 2.65904 | 0 | -2.70952
2.15469 | 13.0409 | 10.3927 | 2.68511 | 2.854 | 4.24234 | 2.97556 | 0 | -1.644913
3.70827 | 12.6907 | 10.2504 | 2.77463 | 2.7609 | 4.18225 | 2.79635 | 0 | -2.575935
3.06518 | 12.5871 | 10.2464 | 2.71962 | 2.84379 | 4.01163 | 2.68316 | 0 | -1.857423
2.21063 | 12.4111 | 10.0523 | 2.43934 | 2.70497 | 3.99491 | 2.7738 | 0 | -1.802003
1.01304 | 12.972 | 10.3188 | 2.98683 | 2.97919 | 4.13489 | 3.04628 | 0 | -2.031704
2.02809 | 12.6843 | 9.99076 | 2.87928 | 2.82567 | 3.93936 | 3.03906 | 0 | -1.369115
1.58952 | 12.2522 | 9.84263 | 2.79244 | 2.77828 | 3.83312 | 2.77759 | 0 | -1.555159
1.50236 | 12.5923 | 9.90883 | 2.86367 | 2.86983 | 3.77529 | 2.96094 | 0 | -1.731352
1.74644 | 12.6741 | 9.98856 | 2.91178 | 2.77154 | 3.72041 | 2.95906 | 0 | -1.52628
1.38002 | 12.2152 | 9.59444 | 2.69697 | 2.7099 | 3.57848 | 2.77531 | 0 | -1.350597
1.56382 | 12.0813 | 9.61936 | 2.7225 | 2.62807 | 3.5646 | 2.84931 | 0 | -1.298475
1.70994 | 12.0978 | 9.63542 | 2.80178 | 2.79693 | 3.51068 | 2.82348 | 0 | -1.111293
1.71721 | 11.705 | 9.31076 | 2.58413 | 2.72249 | 3.35704 | 2.9352 | 0 | -1.42524
1.54297 | 11.4716 | 9.16227 | 2.67288 | 2.6338 | 3.40878 | 2.98713 | 0 | -0.9661663
1.82751 | 10.779 | 8.76748 | 2.54092 | 2.57877 | 3.12108 | 2.76002 | 0 | -1.268951
1.77123 | 10.4093 | 8.4168 | 2.48514 | 2.41333 | 3.0837 | 2.84287 | 0 | -1.506598
2.00074 | 10.3029 | 8.66465 | 2.5303 | 2.46418 | 3.13245 | 2.74927 | 0 | -0.9414601
1.61335 | 10.0093 | 8.53371 | 2.38874 | 2.42387 | 3.10954 | 2.8765 | 0 | -0.4725518
2.08448 | 9.61784 | 8.25475 | 2.33321 | 2.29855 | 3.01271 | 2.80029 | 0 | -1.719171
2.4151 | 9.32076 | 8.25729 | 2.27009 | 2.1527 | 3.01967 | 2.43498 | 0 | -2.183295
2.09188 | 8.53721 | 7.77048 | 2.13843 | 2.09916 | 2.9207 | 2.37588 | 0 | -1.854369
1.77906 | 8.04589 | 7.57994 | 1.97943 | 2.03705 | 2.87228 | 2.08218 | 0 | -1.499105
2.77945 | 8.1241 | 7.94095 | 1.9456 | 2.21501 | 2.94043 | 2.36105 | 0 | -0.7466717
3.21295 | 7.83724 | 7.7803 | 1.90497 | 2.05024 | 2.91115 | 2.28879 | 0 | -0.6609204
3.05512 | 7.55653 | 7.75842 | 1.80603 | 1.98662 | 2.93958 | 2.0191 | 0 | -0.01836711
2.94439 | 7.08995 | 7.37209 | 1.79173 | 1.92604 | 2.9332 | 1.6382 | 0 | -0.02196107
2.77562 | 3.62472 | 5.27837 | 0.999108 | 1.76546 | 2.56028 | 0.287584 | 0 | -6
2.48651 | 13.1323 | 12.4247 | 3.18235 | 7.65564 | 4.10314 | 3.07965 | 0 | -6
2.52401 | 13.0433 | 11.9415 | 2.92157 | 8.26412 | 4.35598 | 2.90843 | 0 | -5.69897
2.84425 | 13.011 | 12.4076 | 2.79004 | 7.57691 | 4.07252 | 3.15541 | 0 | -5.522879
2.95126 | 13.1536 | 12.4644 | 2.99198 | 7.81448 | 4.02406 | 3.09911 | 0 | -6
3.03501 | 12.7932 | 11.5942 | 2.67239 | 8.51982 | 4.26232 | 2.72169 | 0 | -5.69897
2.8177 | 13.1587 | 12.4067 | 2.87915 | 7.59543 | 4.03642 | 3.07488 | 0 | -5.30103
2.35854 | 12.8194 | 11.3286 | 2.88854 | 8.36617 | 4.31703 | 2.80218 | 0 | -5.69897
2.88791 | 12.0388 | 10.0282 | 2.6495 | 9.68161 | 4.69734 | 2.32116 | 0 | -5.522879
2.79092 | 12.9557 | 11.9957 | 3.23654 | 7.80022 | 4.14983 | 2.9038 | 0 | -4.318759
2.51346 | 13.2083 | 12.3318 | 3.18877 | 7.72266 | 3.9108 | 2.82486 | 0 | -5.045757
1.91385 | 13.112 | 12.3491 | 3.19349 | 7.69891 | 3.85521 | 2.9918 | 0 | -5.39794
3.11745 | 13.1911 | 12.5687 | 3.04001 | 7.8625 | 4.05808 | 2.92357 | 0 | -4.657577
2.38074 | 13.464 | 12.837 | 3.29627 | 7.40961 | 3.88759 | 3.06993 | 0 | -5.69897
2.69372 | 12.6181 | 10.8645 | 3.1827 | 8.35937 | 4.37485 | 2.5218 | 0 | -6
2.40509 | 12.75 | 11.2594 | 3.30352 | 7.48412 | 4.12524 | 2.71568 | 0 | -6
3.31172 | 12.2579 | 10.2566 | 3.50407 | 7.58128 | 4.56043 | 2.42335 | 0 | -5.522879
2.30634 | 12.6078 | 10.8257 | 3.99536 | 6.92809 | 4.48604 | 2.77567 | 0 | -3.74958
3.06811 | 12.5135 | 10.9376 | 4.01025 | 6.39394 | 4.32465 | 2.73596 | 0 | -4.075721
2.75648 | 12.6538 | 11.3545 | 4.38253 | 6.07486 | 4.28132 | 2.7176 | 0 | -3.707744
2.58902 | 12.3933 | 11.1151 | 4.18262 | 5.91541 | 4.19553 | 2.5656 | 0 | -4.318759
2.46005 | 12.1076 | 11.4855 | 4.38046 | 4.40675 | 3.69227 | 2.69597 | 0 | -5.39794
2.73763 | 13.0705 | 12.5881 | 4.96343 | 4.21991 | 3.58131 | 3.13484 | 0 | -4.39794
2.33518 | 13.3167 | 12.7995 | 4.94491 | 4.28704 | 3.67872 | 3.20441 | 0 | -3.935542
2.74791 | 13.3412 | 12.7296 | 5.07187 | 4.23596 | 3.7574 | 3.14298 | 0 | -4.130768
3.32157 | 13.0715 | 12.4942 | 4.97608 | 4.04982 | 3.80285 | 3.18604 | 0 | -4.69897
2.75423 | 13.1246 | 12.545 | 5.04051 | 4.13891 | 3.81759 | 3.34593 | 0 | -3.332547
2.43009 | 13.2314 | 12.4735 | 5.15525 | 4.05099 | 3.85219 | 3.05482 | 0 | -4.39794
2.54076 | 13.1231 | 12.5629 | 5.22523 | 3.95146 | 3.90794 | 3.11927 | 0 | -3.876148
2.89656 | 13.2319 | 12.4013 | 5.23296 | 3.93873 | 3.90635 | 3.288 | 0 | -4.79588
1.88306 | 13.167 | 12.4163 | 5.37681 | 3.73155 | 3.93543 | 3.0968 | 0 | -4.958607
2.84034 | 13.0185 | 12.3096 | 5.32207 | 3.72071 | 3.81461 | 3.18499 | 0 | -5
2.37746 | 13.0125 | 12.4438 | 5.40857 | 3.78156 | 3.93751 | 2.84224 | 0 | -5.69897
2.93917 | 13.079 | 12.3633 | 5.55066 | 3.7261 | 3.9786 | 3.11985 | 0 | -5.69897
3.05553 | 13.1887 | 12.4345 | 5.46115 | 3.64228 | 3.99224 | 3.23452 | 0 | -4.744727
3.34746 | 12.9842 | 12.2662 | 5.46119 | 3.50105 | 4.01597 | 2.99387 | 0 | -4.958607
3.8446 | 12.8553 | 12.169 | 5.31949 | 3.39816 | 3.84418 | 2.93695 | 0 | -5.09691
2.99742 | 12.975 | 12.2532 | 5.77588 | 3.36742 | 3.95809 | 3.09331 | 0 | -5.045757
3.69501 | 12.9925 | 12.1727 | 5.69651 | 3.39967 | 4.05787 | 2.99652 | 0 | -4.022276
3.13669 | 13.0777 | 12.1428 | 5.45476 | 3.3722 | 3.92519 | 3.28252 | 0 | -4.677781
3.16735 | 13.0614 | 12.1332 | 5.60786 | 3.28505 | 3.97752 | 3.17484 | 0 | -4.537602
3.08603 | 12.9206 | 12.2326 | 5.79611 | 3.32583 | 4.03593 | 3.07166 | 0 | -3.785156
2.44392 | 12.8181 | 12.084 | 5.72427 | 3.39568 | 4.04333 | 3.0255 | 0 | -4.721246
2.91803 | 12.8954 | 12.1359 | 5.76156 | 3.40412 | 3.98165 | 3.16202 | 0 | -4.236572
2.80891 | 12.8555 | 12.147 | 5.68684 | 3.22976 | 4.04698 | 3.31097 | 0 | -5.522879
2.29229 | 13.0141 | 11.9925 | 5.80515 | 3.25373 | 4.01763 | 3.16385 | 0 | -3.202732
2.92279 | 12.8085 | 12.0198 | 5.828 | 3.26536 | 4.04295 | 3.08335 | 0 | -4.142668
2.68119 | 13.004 | 12.0235 | 5.94989 | 3.19851 | 3.95417 | 3.228 | 0 | -4.420216
3.33093 | 12.9319 | 11.9527 | 5.82581 | 3.23942 | 3.98949 | 3.07044 | 0 | -3.677781
1.70604 | 12.8809 | 11.9984 | 5.88515 | 3.1764 | 4.09833 | 3.16337 | 0 | -4.60206
2.4875 | 12.9681 | 11.9733 | 5.90869 | 3.29073 | 4.09172 | 3.13463 | 0 | -4.657577
2.776 | 12.8968 | 12.0043 | 5.9124 | 3.12501 | 4.0212 | 3.16711 | 0 | -5.09691
2.1536 | 12.9524 | 11.9407 | 5.97573 | 3.27424 | 4.0632 | 3.02754 | 0 | -4.853872
2.90106 | 12.9205 | 11.9384 | 5.86343 | 3.04774 | 4.04601 | 3.07275 | 0 | -4.408935
2.93891 | 12.7998 | 11.7973 | 5.78935 | 3.09281 | 4.04561 | 2.8746 | 0 | -5.69897
3.11488 | 12.9649 | 12.0272 | 5.79628 | 3.24684 | 4.03907 | 3.16812 | 0 | -4.275724
2.95023 | 12.9028 | 11.9088 | 5.94184 | 3.13805 | 4.12952 | 3.03846 | 0 | -5.09691
2.70452 | 12.9688 | 12.1093 | 5.93269 | 3.1851 | 4.07502 | 3.21145 | 0 | -4.376751
3.35522 | 12.9065 | 12.0453 | 5.9785 | 3.19806 | 4.08137 | 3.06723 | 0 | -5.09691
2.77358 | 12.8314 | 11.9873 | 5.92407 | 3.05777 | 3.93333 | 3.09445 | 0 | -3.742321
3.1651 | 12.8997 | 12.0026 | 5.91217 | 3.19127 | 4.0209 | 2.92906 | 0 | -4.346787
2.77418 | 12.877 | 11.8526 | 5.88193 | 3.1671 | 3.99445 | 3.03832 | 0 | -3.9914
3.13617 | 12.8246 | 11.9665 | 5.89807 | 3.04826 | 4.094 | 2.9366 | 0 | -4.537602
2.26898 | 12.8918 | 11.925 | 5.86517 | 3.13137 | 4.05644 | 3.01839 | 0 | -3.747147
2.7099 | 12.8367 | 11.9374 | 5.8757 | 3.19087 | 4.04397 | 3.02662 | 0 | -4.09691
2.37945 | 12.9482 | 12.0352 | 5.98537 | 3.20117 | 4.1148 | 3.03163 | 0 | -3.777284
2.8996 | 12.7548 | 11.8109 | 6.02335 | 3.04899 | 3.96734 | 3.12184 | 0 | -4.79588
2.68502 | 12.1461 | 11.2332 | 4.91688 | 2.84794 | 3.79129 | 2.95202 | 0 | -4.823909
2.65862 | 12.5994 | 11.7039 | 5.82004 | 2.99496 | 3.93505 | 3.21187 | 0 | -5.09691
2.32197 | 12.9276 | 12.0091 | 5.94449 | 3.19344 | 3.9636 | 3.22734 | 0 | -5.221849
2.94566 | 13.05 | 12.0682 | 5.83081 | 3.14083 | 4.08543 | 3.21255 | 0 | -5.39794
2.94282 | 13.0038 | 11.8603 | 5.91212 | 3.20166 | 4.09185 | 3.0002 | 0 | -6
3.22031 | 12.9442 | 11.8474 | 5.8969 | 3.11247 | 3.95802 | 3.03529 | 0 | -3.575118
3.13135 | 12.9924 | 12.0203 | 5.90765 | 3.30056 | 4.06946 | 3.0226 | 0 | -4.337242
3.22815 | 12.8621 | 12.0244 | 5.95595 | 3.14258 | 4.12426 | 3.07068 | 0 | -4.619789
3.50463 | 12.9842 | 11.9804 | 5.80894 | 3.07017 | 3.95585 | 3.33838 | 0 | -4.958607
2.18845 | 12.9105 | 11.9001 | 5.86981 | 3.08313 | 4.00693 | 2.99195 | 0 | -3.896196
2.96485 | 12.8451 | 11.9157 | 5.83413 | 3.04841 | 3.96653 | 3.18167 | 0 | -3.643974
3.01676 | 12.8729 | 12.1269 | 5.86952 | 3.13995 | 4.10788 | 3.11976 | 0 | -4.318759
2.47124 | 12.9689 | 12.0795 | 5.95229 | 3.02175 | 3.96365 | 3.16162 | 0 | -4.886057
3.90578 | 12.8108 | 11.9723 | 5.81456 | 3.06454 | 3.97151 | 3.10737 | 0 | -5.69897
2.10508 | 13.1497 | 12.2604 | 6.0804 | 3.17187 | 4.05561 | 3.20673 | 0 | -4.19382
2.62148 | 12.9057 | 12.1423 | 5.94079 | 3.1961 | 4.06976 | 3.38988 | 0 | -4.60206
2.976 | 13.1008 | 12.0357 | 6.01914 | 3.27292 | 4.04741 | 3.37283 | 0 | -4.207608
3.37069 | 12.8459 | 11.9772 | 5.78487 | 3.13559 | 4.08962 | 3.12461 | 0 | -4.657577
2.64755 | 12.9206 | 12.0836 | 5.99547 | 3.03905 | 4.02915 | 3.00255 | 0 | -4.013228
2.85744 | 12.8745 | 11.8987 | 5.90264 | 3.10014 | 4.0566 | 3.18545 | 0 | -4.721246
2.65467 | 12.9255 | 11.938 | 5.93152 | 3.02416 | 4.03205 | 3.10307 | 0 | -4.508638
2.90606 | 12.801 | 11.995 | 5.94188 | 3.13645 | 4.03015 | 3.17024 | 0 | -3.614394
2.45896 | 13.1515 | 12.0435 | 5.90046 | 3.14547 | 4.02872 | 3.34452 | 0 | -3.692504
3.00669 | 12.9138 | 12.061 | 5.78404 | 3.14021 | 3.97758 | 3.06504 | 0 | -4.420216
2.85295 | 12.9069 | 11.8964 | 5.77774 | 3.12172 | 4.03097 | 2.96399 | 0 | -5.221849
2.16019 | 12.9488 | 12.0958 | 5.9692 | 3.03568 | 4.06241 | 3.02899 | 0 | -3.625252
2.23502 | 12.9334 | 11.9013 | 5.85755 | 3.13958 | 4.02748 | 3.15853 | 0 | -5.39794
2.73289 | 12.9646 | 12.0086 | 5.92511 | 3.19254 | 4.07041 | 3.0041 | 0 | -4.721246
2.33725 | 12.7533 | 11.8571 | 5.89897 | 3.06323 | 3.87073 | 3.0994 | 0 | -4.79588
2.52314 | 12.6897 | 11.5384 | 2.56511 | 7.36536 | 4.23481 | 2.61662 | 1.47864 | -4.657577
3.41356 | 12.6551 | 11.6867 | 2.50743 | 7.40664 | 4.34507 | 2.68407 | 1.75262 | -5.30103
3.27096 | 12.6724 | 11.621 | 2.4987 | 6.94733 | 4.27023 | 2.75539 | 1.87899 | -5.154902
2.7871 | 12.9731 | 12.4489 | 2.65628 | 5.99206 | 3.98033 | 2.89311 | 1.92746 | -5.154902
2.14005 | 13.3168 | 13.3406 | 2.8908 | 5.33285 | 3.84834 | 3.23515 | 2.03571 | -6
2.60763 | 12.7972 | 12.7541 | 2.91495 | 4.68956 | 3.72631 | 2.99052 | 2.19424 | -4.886057
2.23934 | 12.2765 | 11.4815 | 2.83965 | 5.0119 | 4.04123 | 2.70997 | 2.27746 | -4.267606
2.08472 | 12.5111 | 11.5377 | 2.7664 | 5.42788 | 4.31806 | 2.77896 | 2.59424 | -5.045757
2.8693 | 13.1102 | 12.7584 | 2.83218 | 4.69631 | 4.01554 | 3.07928 | 2.60119 | -4.823909
2.42937 | 12.3573 | 10.8661 | 2.77841 | 4.28304 | 4.64738 | 2.38302 | 3.55106 | -5.154902
1.92819 | 13.0093 | 12.1831 | 2.88289 | 3.59509 | 4.34086 | 2.74038 | 3.71629 | -6
2.63101 | 12.8309 | 11.9084 | 2.58178 | 3.48712 | 4.26439 | 2.74503 | 3.91938 | -6
2.55937 | 12.9183 | 12.1143 | 2.71907 | 3.30905 | 4.14884 | 2.8681 | 3.89025 | -6
2.66633 | 13.0102 | 12.4001 | 2.70894 | 3.14068 | 3.97191 | 2.76027 | 3.88065 | -4.886057
3.18945 | 12.7439 | 11.7849 | 2.76319 | 3.19473 | 4.18279 | 2.7985 | 4.21093 | -6
3.06046 | 12.841 | 12.0147 | 2.88567 | 3.12936 | 4.14169 | 2.84003 | 4.04929 | -5.522879
3.14222 | 12.8993 | 12.1846 | 2.82818 | 3.00395 | 4.0899 | 2.86644 | 4.15435 | -5.69897
2.83593 | 12.8892 | 12.2184 | 3.01175 | 3.14755 | 4.05549 | 2.86262 | 4.1093 | 0.1072225
3.20262 | 13.2749 | 13.25 | 2.93383 | 2.90751 | 3.80778 | 2.93943 | 4.12695 | -5.522879
3.08307 | 12.7356 | 12.1074 | 2.67105 | 3.15088 | 4.18542 | 2.79242 | 4.32516 | -5.69897
2.72002 | 12.8184 | 11.9507 | 2.75181 | 3.19734 | 4.29579 | 2.76104 | 4.45881 | -6
2.1177 | 12.7748 | 11.6268 | 2.87322 | 3.30321 | 4.43184 | 2.77555 | 4.25713 | -4.408935
3.2814 | 13.0116 | 12.8646 | 2.80704 | 2.89343 | 3.9993 | 2.91592 | 4.10264 | -5.69897
3.78339 | 13.2296 | 13.223 | 2.82325 | 2.88178 | 3.88724 | 2.97615 | 4.21837 | -5.69897
3.13424 | 13.1742 | 13.1909 | 2.9775 | 2.67103 | 3.85014 | 3.00142 | 4.00415 | -5
2.34147 | 12.7642 | 11.6528 | 2.94966 | 3.29086 | 4.41544 | 2.67335 | 4.08913 | -6
2.84725 | 12.8491 | 11.6596 | 2.9971 | 2.98586 | 4.40023 | 2.96272 | 4.17179 | -3.869666
2.39472 | 12.6064 | 11.5689 | 2.87028 | 3.23349 | 4.37714 | 2.73694 | 4.27254 | -4.309804
2.45257 | 12.5706 | 10.8323 | 2.67483 | 3.25768 | 4.09416 | 2.64959 | 4.00115 | -5.522879
2.89388 | 12.7183 | 11.3025 | 2.77692 | 2.95694 | 3.99955 | 2.79411 | 4.07893 | -4.229148
1.85773 | 13.032 | 11.738 | 2.63449 | 3.12166 | 3.78231 | 2.94923 | 4.22753 | -5.522879
2.82321 | 12.6999 | 11.023 | 2.49443 | 3.20498 | 4.01174 | 2.85797 | 4.43047 | -5.39794
2.93814 | 12.5738 | 10.7617 | 2.31819 | 3.26147 | 4.17148 | 2.63018 | 4.04109 | -4.148742
3.17639 | 12.8424 | 11.1296 | 2.82327 | 3.08242 | 3.98499 | 2.9233 | 4.11336 | -4.356547
2.345 | 12.8933 | 11.0449 | 2.73385 | 2.97693 | 3.98236 | 2.86439 | 4.13774 | -3.446117
2.26263 | 13.0121 | 11.1842 | 2.70171 | 3.13745 | 3.9812 | 2.85604 | 4.2577 | -3.443697
1.64972 | 13.0686 | 11.4355 | 2.82846 | 3.00811 | 4.00249 | 3.04074 | 4.19743 | -5.045757
2.02603 | 13.2547 | 11.6688 | 2.8476 | 2.77636 | 3.80041 | 2.99541 | 4.08212 | -4.19382
1.52889 | 13.51 | 11.7803 | 2.91896 | 2.75929 | 3.67592 | 2.96091 | 4.02267 | -3.552842
1.31567 | 13.2161 | 11.1774 | 2.6755 | 3.16748 | 4.01162 | 2.66954 | 4.01105 | -2.86742
2.05551 | 13.0517 | 10.8453 | 2.58445 | 3.2501 | 4.07983 | 2.63475 | 4.23259 | -3.260428
1.93968 | 13.428 | 11.3884 | 2.96584 | 2.8762 | 3.79913 | 3.04123 | 3.94974 | -3.005683
1.68745 | 13.6234 | 11.8244 | 3.06544 | 2.80087 | 3.49232 | 3.03121 | 4.0713 | -3.517126
1.27699 | 13.7493 | 11.8472 | 3.04678 | 2.73057 | 3.40577 | 3.20597 | 3.86502 | -3.266001
1.49974 | 13.7875 | 11.7804 | 3.18643 | 2.8141 | 3.43649 | 3.08125 | 3.99797 | -3.237321
1.42876 | 13.5452 | 11.4268 | 2.93251 | 2.84542 | 3.38985 | 2.97391 | 3.99108 | -2.534766
1.55022 | 13.5134 | 11.0852 | 2.88443 | 3.14351 | 3.55574 | 3.00284 | 4.26647 | -1.628378
1.26679 | 13.2316 | 10.2917 | 2.82654 | 3.3861 | 3.74389 | 2.94891 | 4.36323 | -1.37642
1.31571 | 13.0895 | 10.1508 | 2.75879 | 3.45701 | 3.72323 | 2.89474 | 4.26078 | -2.370081
1.2942 | 13.0402 | 10.3261 | 2.72616 | 3.12303 | 3.37742 | 2.88638 | 3.73287 | -2.409047
0.746081 | 13.4138 | 10.7541 | 2.73991 | 2.9264 | 3.18449 | 3.06181 | 3.62496 | -1.242437
0.785352 | 13.334 | 10.8081 | 2.90975 | 2.82473 | 3.08256 | 2.95407 | 3.70868 | -1.926208
0.619622 | 13.3541 | 10.7294 | 2.89827 | 2.89425 | 2.96887 | 3.1178 | 3.82862 | -2.005463
1.35609 | 13.3372 | 10.7857 | 3.03997 | 2.85323 | 2.91996 | 3.01439 | 3.82088 | -2.202317
1.49541 | 13.1274 | 10.3446 | 2.89645 | 3.08141 | 2.82059 | 3.08455 | 3.74798 | -2.123436
1.13081 | 12.4681 | 9.77258 | 2.52895 | 2.76584 | 2.57215 | 2.85159 | 3.10017 | -0.4248503
1.63511 | 12.4594 | 9.79202 | 2.58438 | 2.87295 | 2.61879 | 2.82669 | 3.12038 | -0.4175525
1.42579 | 13.0568 | 10.1457 | 2.85004 | 3.061 | 2.66273 | 2.92556 | 3.42458 | -1.445608
1.41598 | 13.1721 | 10.2569 | 2.94043 | 3.2226 | 2.76169 | 3.08531 | 3.48997 | -1.43201
2.04051 | 11.9343 | 9.2985 | 2.41244 | 2.89533 | 2.50214 | 2.8249 | 2.88047 | -1.523139
1.14104 | 10.8141 | 8.56453 | 2.14076 | 2.38729 | 2.20598 | 2.54235 | 2.47489 | -1.830061
1.11866 | 10.7695 | 8.45681 | 2.26731 | 2.44426 | 2.18034 | 2.50941 | 2.54892 | -0.8454056
1.44439 | 11.9022 | 9.45761 | 2.61071 | 2.75331 | 2.43931 | 3.06191 | 2.8863 | -1.490448
1.35905 | 12.195 | 9.52601 | 2.70137 | 2.73044 | 2.45484 | 2.91864 | 3.09806 | -0.8762659
1.43694 | 12.0301 | 9.51456 | 2.73281 | 2.79909 | 2.41615 | 3.08169 | 3.04588 | -0.7424318
1.84486 | 11.8009 | 9.35874 | 2.73017 | 2.70414 | 2.25246 | 3.11439 | 3.04056 | -1.182573
1.35977 | 11.0122 | 8.71727 | 2.45577 | 2.43746 | 2.15434 | 2.81191 | 2.73194 | -0.7791652
1.95385 | 10.7192 | 8.64365 | 2.56874 | 2.47641 | 2.12102 | 2.78052 | 2.80129 | -1.205575
1.52748 | 10.437 | 8.5009 | 2.32464 | 2.37595 | 2.1084 | 2.90146 | 2.57943 | -1.041914
1.36365 | 10.49 | 8.74506 | 2.41585 | 2.3849 | 2.13036 | 2.7965 | 2.51081 | -1.11576
1.81472 | 10.3656 | 8.75336 | 2.25979 | 2.48836 | 2.132 | 2.78376 | 2.44426 | -2.115885
1.43881 | 10.2306 | 8.78317 | 2.25796 | 2.50215 | 2.11922 | 2.86009 | 2.37341 | -1.912006
2.01394 | 9.76919 | 8.46409 | 2.13581 | 2.34606 | 2.12647 | 2.75866 | 2.26277 | -0.9022812
1.99214 | 9.33376 | 8.51624 | 2.13611 | 2.18816 | 2.03528 | 2.60707 | 2.21886 | -0.4347935
2.16469 | 9.00819 | 8.33479 | 1.97997 | 2.1452 | 2.08581 | 2.50556 | 2.09963 | -0.3114948
3.20977 | 8.48317 | 8.0183 | 1.90807 | 2.11838 | 1.98811 | 2.27339 | 2.03396 | -0.09393823
3.1834 | 8.13766 | 7.8642 | 1.81392 | 1.95728 | 1.96918 | 2.1746 | 2.02023 | -0.2842055
2.29045 | 7.80942 | 7.88273 | 1.89865 | 2.03578 | 1.94594 | 2.20715 | 1.9587 | -0.1698208
1.85011 | 7.09156 | 7.53596 | 1.75087 | 2.06152 | 1.94259 | 1.79113 | 1.94454 | -6
3.17218 | 12.532 | 11.7333 | 2.73454 | 3.25359 | 4.25637 | 2.82241 | 4.49245 | -6
3.26675 | 12.6163 | 12.0181 | 2.69225 | 3.10872 | 4.27089 | 2.89195 | 4.49299 | -5.09691
2.86591 | 13.0532 | 12.646 | 2.97335 | 2.86759 | 4.06624 | 3.08017 | 4.36716 | -5.39794
2.13049 | 13.0621 | 12.661 | 2.85931 | 2.8181 | 4.05543 | 3.07222 | 4.25713 | -5.69897
3.00073 | 13.2666 | 13.0701 | 3.09108 | 2.65435 | 3.96463 | 3.40278 | 4.02267 | -6
3.27817 | 12.1858 | 10.3536 | 2.67355 | 3.67976 | 4.81988 | 2.46219 | 4.48871 | -6
2.66029 | 12.7063 | 11.5704 | 3.148 | 2.98074 | 4.31447 | 2.80703 | 4.0098 | -6
2.5377 | 12.3309 | 11.3655 | 2.64208 | 2.90482 | 4.11406 | 2.83766 | 4.26314 | -6
2.76447 | 13.1304 | 12.948 | 2.96884 | 2.66925 | 3.89622 | 3.23602 | 3.9721 | -5.69897
2.77847 | 13.1753 | 12.858 | 2.94765 | 2.72624 | 3.95553 | 3.15514 | 4.23919 | -5.045757
3.65463 | 13.1241 | 12.7409 | 2.97588 | 2.81092 | 3.91901 | 3.19667 | 4.20286 | -6
2.96034 | 12.7521 | 11.7986 | 2.72345 | 3.17282 | 4.23678 | 2.93419 | 4.41387 | -5.39794
2.56023 | 12.7798 | 12.0689 | 3.06581 | 2.91669 | 4.12681 | 3.01047 | 4.14903 | -6
2.60739 | 12.9512 | 12.184 | 2.83761 | 2.99079 | 4.18586 | 2.70559 | 4.30493 | -4.619789
2.44815 | 13.0409 | 12.4171 | 2.90224 | 2.98925 | 4.09994 | 2.86151 | 4.2353 | -5.522879
3.01291 | 13.0711 | 12.5818 | 2.95109 | 2.81183 | 3.94945 | 3.04055 | 4.18426 | -5.30103
1.89107 | 13.2059 | 12.883 | 3.02803 | 2.86083 | 3.99876 | 3.31334 | 4.1437 | -6
2.83472 | 13.0517 | 12.6531 | 3.09974 | 2.73539 | 3.9362 | 2.95849 | 4.03924 | -6
3.04516 | 13.3165 | 13.3054 | 3.19011 | 2.56017 | 3.78709 | 3.2669 | 4.13717 | -4.823909
2.54746 | 13.4608 | 13.2964 | 3.13777 | 2.6103 | 3.83616 | 3.10087 | 4.0255 | -4.638272
2.87218 | 13.3434 | 13.4204 | 3.17394 | 2.67915 | 3.82531 | 3.12717 | 3.94215 | -4.275724
3.01206 | 13.3274 | 13.3956 | 3.04198 | 2.59667 | 3.73055 | 3.33334 | 3.95588 | -5
3.24181 | 13.2761 | 13.368 | 3.08809 | 2.54884 | 3.80925 | 3.38622 | 3.97919 | -5.522879
2.38731 | 13.3658 | 13.2744 | 3.00108 | 2.6296 | 3.70138 | 3.2568 | 4.04613 | -6
2.56844 | 13.3538 | 13.381 | 3.02585 | 2.43419 | 3.67711 | 3.25628 | 3.96622 | -4.886057
2.70718 | 13.3838 | 13.4519 | 3.15309 | 2.43079 | 3.81014 | 3.40822 | 3.99952 | -5.39794
2.79786 | 13.486 | 13.4227 | 3.19199 | 2.61674 | 3.88883 | 3.26635 | 4.01121 | -6
3.29165 | 12.7375 | 11.3224 | 2.87572 | 3.14327 | 4.36844 | 2.72446 | 4.19902 | -5
3.29673 | 12.808 | 11.2673 | 2.86847 | 3.27309 | 4.36259 | 2.80417 | 4.31334 | -6
2.61688 | 12.7501 | 11.2384 | 2.67202 | 3.27058 | 4.30666 | 2.79894 | 4.41687 | -6
2.10892 | 12.7748 | 11.2299 | 2.73577 | 3.19333 | 4.31114 | 2.77168 | 4.37782 | -5.69897
2.25178 | 13.0031 | 11.7301 | 2.83715 | 3.04646 | 4.16992 | 2.81918 | 4.2345 | -4.886057
2.69996 | 13.0815 | 12.0095 | 2.82878 | 3.08453 | 4.24645 | 2.967 | 4.30175 | -6
2.8246 | 13.1815 | 11.645 | 2.82712 | 3.19815 | 4.31736 | 2.89683 | 4.13287 | -5.30103
2.74247 | 13.198 | 11.7181 | 2.8775 | 3.05291 | 4.25338 | 2.88186 | 4.15323 | -5.69897
3.25334 | 13.2037 | 11.7682 | 2.86487 | 3.03057 | 4.19687 | 2.8618 | 3.97947 | -5.522879
3.05125 | 13.341 | 12.2689 | 3.19258 | 2.61085 | 4.12411 | 3.06313 | 3.7769 | -5.30103
2.44684 | 13.398 | 12.0919 | 2.97896 | 2.73701 | 4.09471 | 2.86062 | 3.85684 | -4.769551
2.75216 | 13.5591 | 12.052 | 3.04569 | 2.82956 | 4.14401 | 2.94837 | 3.74611 | -6
1.82123 | 13.6522 | 11.7708 | 2.8934 | 2.99737 | 4.2505 | 3.05677 | 4.05609 | -6
2.44292 | 13.5171 | 11.9105 | 2.87046 | 2.96861 | 4.22252 | 3.07103 | 3.90705 | -5.69897
2.85159 | 13.5099 | 11.916 | 2.96108 | 2.92946 | 4.13808 | 2.9808 | 3.83429 | -5.154902
2.40983 | 13.6757 | 12.0899 | 3.0104 | 2.88643 | 4.20087 | 3.07416 | 3.71808 | -5.522879
2.27267 | 13.8996 | 11.8063 | 2.93122 | 3.03417 | 4.25226 | 2.88005 | 3.78176 | -5.045757
3.10864 | 13.5935 | 11.5532 | 2.94753 | 3.08748 | 4.23379 | 2.88939 | 3.6669 | -5.39794
3.06173 | 13.7576 | 11.7442 | 2.85117 | 2.98365 | 4.23443 | 2.96512 | 3.75254 | -5.69897
2.20908 | 13.9743 | 11.6688 | 2.85416 | 3.01849 | 4.22307 | 2.87086 | 3.92801 | -6
3.00327 | 13.8314 | 11.4594 | 2.7271 | 2.98534 | 4.25442 | 2.78288 | 3.71901 | -6
3.11167 | 14.0344 | 11.7486 | 2.8242 | 3.02302 | 4.18142 | 2.72034 | 3.81238 | -6
2.79436 | 14.5444 | 12.2929 | 2.78029 | 2.70939 | 4.02317 | 2.8853 | 3.67345 | -5.69897
2.9689 | 14.7967 | 12.4832 | 2.89712 | 2.54231 | 4.00952 | 3.12422 | 3.43878 | -6
2.95004 | 14.7876 | 11.8072 | 2.90353 | 2.79536 | 4.21118 | 2.77614 | 3.39185 | -6
3.22119 | 14.9501 | 10.6671 | 2.68001 | 3.28851 | 4.67427 | 2.64984 | 3.49028 | -3.910095
2.59841 | 14.848 | 10.4621 | 2.61684 | 3.36338 | 4.89355 | 2.806 | 3.62305 | -4.173925
2.6212 | 14.7194 | 10.0133 | 2.66787 | 3.38308 | 4.74143 | 2.65002 | 3.42285 | -3.856985
3.21618 | 14.6044 | 9.95012 | 2.69743 | 3.48215 | 4.87459 | 2.3839 | 3.4333 | -3.882729
3.44616 | 14.6262 | 9.75531 | 2.54738 | 3.48165 | 4.82871 | 2.65021 | 3.4832 | -3.896196
2.56066 | 25.1544 | 13.0057 | 2.9776 | 2.83712 | 3.96964 | 2.83325 | 1.05279 | -3.90309
2.87559 | 25.0193 | 12.8735 | 2.92381 | 2.72374 | 3.89917 | 2.91031 | 1.08728 | -3.257275
2.51145 | 25.426 | 13.0007 | 3.01399 | 2.97642 | 3.9155 | 2.78051 | 1.0685 | -3.928118
2.48108 | 25.2758 | 13.0114 | 2.9282 | 2.86779 | 4.00949 | 3.02111 | 1.01592 | -3.744727
2.59225 | 25.2724 | 12.9629 | 2.96972 | 2.89773 | 3.86765 | 3.15276 | 1.00182 | -4.086186
2.59756 | 25.5539 | 13.0933 | 2.94169 | 2.97249 | 3.90882 | 2.88861 | 0.953007 | -3.264401
1.87824 | 25.6001 | 13.0869 | 3.02079 | 2.8722 | 3.94355 | 3.01225 | 1.0113 | -4.259637
2.58253 | 25.6869 | 13.0218 | 2.99142 | 2.85957 | 3.94777 | 2.99472 | 0.978054 | -3.970616
2.35584 | 25.7347 | 12.9726 | 2.99651 | 2.91509 | 4.0113 | 2.90114 | 0.968322 | -4.443697
2.62993 | 25.8495 | 13.0002 | 2.99766 | 2.97016 | 4.02535 | 2.96939 | 0.971418 | -4.091515
1.95341 | 25.8568 | 13.0158 | 2.9682 | 2.87764 | 3.94508 | 2.89899 | 0.915139 | -4.119186
2.94831 | 25.6093 | 12.8986 | 2.90823 | 2.88712 | 3.89784 | 2.93411 | 0.944873 | -4.886057
2.70964 | 25.7982 | 12.8221 | 2.94985 | 2.87905 | 3.92202 | 2.90797 | 0.868157 | -4.387216
3.05686 | 26.2753 | 12.9786 | 2.91522 | 2.90831 | 3.93583 | 2.97717 | 0.89882 | -3.062482
2.65824 | 26.0464 | 13.0631 | 2.99774 | 2.93201 | 4.01762 | 3.04738 | 0.915402 | -3.675718
2.76373 | 26.3311 | 13.0026 | 2.93734 | 2.89336 | 3.98916 | 2.92238 | 0.871121 | -4.036212
3.47384 | 25.9421 | 12.7756 | 2.90603 | 2.83975 | 3.86214 | 3.00981 | 0.833009 | -3.511449
3.04814 | 25.9331 | 12.8919 | 2.91595 | 2.85901 | 3.96411 | 2.82649 | 0.837564 | -3.431798
1.71341 | 26.3762 | 13.0084 | 2.99565 | 2.86496 | 3.98244 | 2.90907 | 0.832615 | -4.468521
2.39117 | 26.43 | 12.921 | 2.99534 | 2.86897 | 3.96967 | 2.92105 | 0.813258 | -3.835647
2.76928 | 26.2604 | 12.889 | 2.991 | 2.78581 | 3.93919 | 3.06577 | 0.794447 | -3.872895
2.32613 | 26.2826 | 12.8052 | 2.97295 | 2.84265 | 3.87404 | 3.0108 | 0.788436 | -3.728158
2.11905 | 26.4491 | 12.8202 | 2.92116 | 2.94082 | 3.99062 | 2.97283 | 0.792474 | -3.946922
3.06053 | 26.6026 | 13.0515 | 2.92986 | 2.99022 | 3.97066 | 3.01762 | 0.776834 | -3.809668
2.59765 | 26.5766 | 12.8574 | 2.93651 | 2.88966 | 3.95576 | 2.86976 | 0.74634 | -3.651695
2.61544 | 26.6889 | 12.7479 | 2.94158 | 2.9745 | 3.92936 | 3.05614 | 0.719713 | -6
2.42264 | 26.8209 | 12.9804 | 2.96258 | 2.87889 | 4.02871 | 2.93272 | 0.704276 | -4.045757
2.68074 | 26.7373 | 12.8423 | 2.92847 | 2.95218 | 3.93169 | 3.1092 | 0.713503 | -4.148742
2.53462 | 26.6554 | 12.7963 | 2.95793 | 2.96597 | 3.99863 | 2.87455 | 0.682188 | -4.309804
2.43732 | 26.7073 | 12.7422 | 2.91314 | 2.9032 | 3.97421 | 2.84587 | 0.683546 | -3.943095
3.90823 | 26.5589 | 12.8397 | 2.94393 | 2.91713 | 4.12154 | 3.17506 | 0.677155 | -4.251812
2.70709 | 26.7356 | 12.7636 | 2.9273 | 2.98015 | 4.05562 | 2.90248 | 0.655764 | -3.450997
2.87491 | 26.7875 | 12.739 | 2.96202 | 2.89281 | 4.01408 | 2.8311 | 0.630685 | -4.853872
2.99735 | 26.8959 | 12.7638 | 2.95047 | 2.88449 | 4.00775 | 2.82148 | 0.688812 | -4.040959
2.67445 | 26.979 | 12.8229 | 2.92404 | 2.99952 | 3.98772 | 2.92048 | 0.628655 | -4.29243
2.94855 | 26.8949 | 12.7246 | 2.91463 | 2.91795 | 3.98726 | 3.07466 | 0.629107 | -4.086186
2.17057 | 27.2497 | 12.8649 | 2.934 | 2.91053 | 3.99629 | 3.11058 | 0.608636 | -4.346787
3.43225 | 26.9365 | 12.8729 | 2.94507 | 2.86398 | 3.99289 | 2.91363 | 0.602105 | -6
2.76536 | 26.979 | 12.7659 | 2.92261 | 2.95498 | 4.02072 | 2.92154 | 0.579579 | -3.774691
2.96715 | 26.9462 | 12.7996 | 2.78292 | 2.99207 | 4.05385 | 2.93661 | 0.559639 | -4.086186
2.78596 | 27.2487 | 12.8554 | 2.90807 | 2.94458 | 4.06111 | 2.85415 | 0.560896 | -4.769551
3.00981 | 26.9875 | 12.7045 | 2.90083 | 2.82366 | 4.09148 | 2.93251 | 0.551576 | -4.167491
4.0074 | 27.0445 | 12.6895 | 2.8891 | 3.00947 | 4.09949 | 2.80657 | 0.546954 | -3.801343
2.62287 | 26.9208 | 12.4997 | 2.88773 | 2.909 | 3.98385 | 2.94435 | 0.474395 | -5.09691
2.81539 | 27.1415 | 12.6544 | 2.83862 | 3.01009 | 4.05935 | 2.82934 | 0.500379 | -3.686133
3.22717 | 27.3011 | 12.6494 | 2.97378 | 3.03698 | 4.14453 | 2.8823 | 0.522194 | -3.274088
2.94163 | 27.1328 | 12.5922 | 2.89855 | 2.8351 | 4.03221 | 2.87334 | 0.511145 | -3.790485
2.42582 | 27.3987 | 12.6563 | 2.98742 | 3.09519 | 4.10512 | 2.99135 | 0.514548 | -3.987163
3.59083 | 27.4555 | 12.6958 | 2.84989 | 2.92673 | 4.0417 | 2.85258 | 0.478968 | -3.946922
2.39699 | 27.3773 | 12.641 | 2.97652 | 3.03432 | 4.0968 | 2.79602 | 0.46582 | -4.619789
2.01674 | 27.3338 | 12.6727 | 2.869 | 2.97257 | 4.07009 | 2.88634 | 0.467281 | -3.581699
2.57145 | 27.2093 | 12.3936 | 2.85935 | 2.84561 | 4.11605 | 2.81483 | 0.455051 | -3.772113
2.70343 | 27.5864 | 12.683 | 2.88937 | 2.97521 | 4.08991 | 2.93976 | 0.442462 | -4.318759
2.71628 | 27.5787 | 12.6763 | 2.81018 | 2.94108 | 4.07849 | 2.92159 | 0.406652 | -4.677781
3.19884 | 27.3538 | 12.5555 | 2.85335 | 2.98257 | 4.10136 | 2.96285 | 0.436242 | -4.136677
2.32468 | 27.3641 | 12.5851 | 2.90155 | 2.91989 | 4.1076 | 2.89532 | 0.449621 | -4.29243
2.49538 | 27.6794 | 12.5257 | 2.86909 | 2.9049 | 4.13724 | 2.92888 | 0.430946 | -4.522879
2.93946 | 27.5165 | 12.5911 | 2.87361 | 2.98338 | 4.16638 | 2.92231 | 0.386682 | -4.481486
3.24808 | 27.3843 | 12.4897 | 2.8782 | 2.89851 | 4.13419 | 3.04219 | 0.387406 | -4.09691
2.92142 | 27.4452 | 12.5051 | 2.86219 | 2.96474 | 4.04162 | 2.91981 | 0.361997 | -4.408935
2.95368 | 27.5348 | 12.5509 | 2.89155 | 3.00541 | 4.13001 | 2.85732 | 0.391962 | -3.793174
3.15287 | 27.6083 | 12.4963 | 2.87741 | 2.92411 | 4.10365 | 2.9623 | 0.410949 | -3.812479
3.15047 | 27.7163 | 12.6256 | 2.85671 | 2.83739 | 4.10187 | 3.07064 | 0.377317 | -2.794796
2.80072 | 27.7723 | 12.7033 | 2.89893 | 2.94534 | 4.15121 | 2.84659 | 0.345954 | -4.075721
3.11012 | 27.326 | 12.4394 | 2.74249 | 2.89838 | 4.12579 | 2.83787 | 0.355869 | -4.508638
2.59921 | 27.4681 | 12.4498 | 2.78977 | 2.83428 | 4.13117 | 2.92169 | 0.334898 | -5.045757
2.6263 | 27.6206 | 12.4965 | 2.84888 | 2.93693 | 4.07432 | 2.91256 | 0.332268 | -3.703335
1.58915 | 27.5678 | 12.4204 | 2.88686 | 2.8408 | 4.05173 | 2.92535 | 0.349283 | -3.943095
2.80265 | 27.5978 | 12.474 | 2.90286 | 3.03551 | 4.11376 | 2.85927 | 0.32737 | -3.533132
3.16321 | 27.6193 | 12.4653 | 2.88523 | 3.01449 | 4.12893 | 2.74275 | 0.311377 | -3.899629
3.55614 | 27.6028 | 12.4152 | 2.76292 | 2.91591 | 4.11292 | 2.69778 | 0.324915 | -3.847712
2.52994 | 27.7157 | 12.3664 | 2.81172 | 3.01966 | 4.08214 | 2.81771 | 0.300983 | -4.161151
2.68196 | 27.805 | 12.5154 | 2.72462 | 2.98599 | 4.15684 | 2.96228 | 0.302846 | -4.886057
2.37037 | 27.6958 | 12.476 | 2.8856 | 3.05735 | 4.05184 | 2.76653 | 0.295124 | -3.667562
2.60628 | 28.0163 | 12.551 | 2.96799 | 3.0238 | 4.16135 | 2.80366 | 0.298615 | -3.970616
2.62312 | 27.9981 | 12.4805 | 2.82554 | 2.92873 | 4.17264 | 2.74917 | 0.27938 | -4.107905
2.84071 | 27.6616 | 12.551 | 2.89054 | 3.04701 | 4.15507 | 2.90432 | 0.294952 | -4.136677
3.35318 | 27.7705 | 12.5352 | 2.83854 | 3.10662 | 4.17588 | 2.86973 | 0.263374 | -3.924453
2.3157 | 28.0341 | 12.566 | 2.83246 | 3.09372 | 4.23348 | 2.92092 | 0.259561 | -3.675718
2.65907 | 27.5609 | 12.4174 | 2.87914 | 2.96046 | 4.21804 | 2.95767 | 0.248907 | -3.9914
2.88988 | 27.647 | 12.2891 | 2.77106 | 2.89074 | 4.15752 | 2.84491 | 0.242748 | -4.537602
2.82059 | 27.9331 | 12.5477 | 2.89686 | 2.98231 | 4.18935 | 2.98925 | 0.215309 | -3.627088
2.67487 | 27.8925 | 12.3067 | 2.85017 | 2.9395 | 4.17557 | 2.94611 | 0.231029 | -4.29243
2.41542 | 27.821 | 12.4443 | 2.90145 | 3.03197 | 4.17558 | 2.86453 | 0.222204 | -4.080922
2.79853 | 27.8172 | 12.4653 | 2.88737 | 2.93179 | 4.10864 | 2.89865 | 0.216637 | -3.844664
3.25395 | 27.6048 | 12.378 | 2.8263 | 2.86886 | 4.14611 | 2.7527 | 0.214234 | -3.378824
2.45741 | 27.8983 | 12.4258 | 2.81858 | 2.9466 | 4.11583 | 2.9236 | 0.213271 | -4.823909
3.01059 | 27.7357 | 12.3854 | 2.90357 | 2.94761 | 4.1665 | 2.81737 | 0.207552 | -3.607303
2.92326 | 27.7642 | 12.3836 | 2.81789 | 2.99592 | 4.06444 | 2.88641 | 0.184704 | -3.869666
2.54292 | 27.8116 | 12.2556 | 2.89254 | 3.01305 | 4.22826 | 2.8616 | 0.228205 | -3.49485
2.32134 | 27.7713 | 12.2165 | 2.82585 | 2.88011 | 4.05558 | 2.83755 | 0.178972 | -4.346787
3.35488 | 27.795 | 12.3194 | 2.79357 | 2.91953 | 4.24117 | 2.89071 | 0.165689 | -4
2.52575 | 27.8452 | 12.3022 | 2.85198 | 2.77913 | 4.08925 | 2.90201 | 0.192398 | -4.823909
2.73571 | 27.9428 | 12.3587 | 2.82819 | 2.93452 | 4.1045 | 2.84859 | 0.159828 | -3.490797
2.22669 | 28.1695 | 12.4342 | 2.85332 | 2.96625 | 4.25319 | 2.77136 | 0.165936 | -3.578396
3.09368 | 27.8115 | 12.2223 | 2.86066 | 2.96223 | 4.16098 | 2.75035 | 0.151579 | -3.686133
2.79591 | 28.1772 | 12.3803 | 2.76602 | 2.97176 | 4.16298 | 2.89053 | 0.145763 | -4.744727
3.39394 | 28.1212 | 12.3479 | 2.86225 | 2.96605 | 4.1616 | 2.95858 | 0.155155 | -5.221849
2.39204 | 28.0991 | 12.3608 | 2.81549 | 2.9587 | 4.08526 | 2.73868 | 0.178758 | -4.022276
2.40415 | 28.0292 | 12.4739 | 2.86998 | 2.89513 | 4.12886 | 3.02174 | 0.154943 | -3.677781
2.47648 | 28.1478 | 12.4914 | 2.79514 | 3.01103 | 4.17603 | 2.90138 | 0.128876 | -3.752027
3.36262 | 27.8738 | 12.3604 | 2.81436 | 2.93887 | 4.19793 | 2.79846 | 0.117846 | -4.958607
3.63091 | 27.8332 | 12.343 | 2.83236 | 2.99764 | 4.16535 | 3.01769 | 0.135137 | -3.847712
2.86687 | 27.7759 | 12.2416 | 2.77817 | 2.92354 | 4.12606 | 2.89815 | 0.138826 | -3.197226
2.40122 | 27.8964 | 12.3898 | 2.83125 | 3.07788 | 4.22774 | 2.85473 | 0.152607 | -5.39794
2.4563 | 28.163 | 12.345 | 2.76229 | 3.00787 | 4.26036 | 3.03029 | 0.12807 | -5.30103
3.42361 | 28.0947 | 12.1941 | 2.80479 | 3.02272 | 4.23594 | 2.85011 | 0.158032 | -4.958607
2.63801 | 27.8929 | 12.4438 | 2.86457 | 3.00038 | 4.18145 | 2.83098 | 0.111683 | -4.958607
2.03278 | 27.8552 | 12.3006 | 2.79188 | 2.95263 | 4.15499 | 2.90276 | 0.106985 | -3.863279
3.70408 | 28.0959 | 12.3382 | 2.87111 | 2.99727 | 4.13546 | 3.03866 | 0.138505 | -4.455932
3.62413 | 28.0261 | 12.2471 | 2.82177 | 2.93829 | 4.26843 | 2.92617 | 0.105089 | -4.309804
3.49613 | 27.8111 | 12.1566 | 2.82647 | 2.89877 | 4.17656 | 2.95045 | 0.095761 | -4.086186
3.51736 | 27.9314 | 12.3277 | 2.76452 | 2.94406 | 4.14853 | 2.94463 | 0.090134 | -4.376751
2.63373 | 28.009 | 12.3235 | 2.80874 | 3.04912 | 4.17439 | 2.9236 | 0.133668 | -4.045757
3.15758 | 27.7737 | 12.1976 | 2.85892 | 3.0568 | 4.16386 | 2.75622 | 0.115557 | -5.69897
3.11333 | 27.8959 | 12.2418 | 2.83242 | 2.89611 | 4.09537 | 3.09881 | 0.093566 | -4.619789
2.90074 | 28.1356 | 12.2983 | 2.77773 | 2.99735 | 4.14451 | 2.90826 | 0.078453 | -4.823909
3.15625 | 28.0437 | 12.3379 | 2.75252 | 2.94115 | 4.15581 | 2.80838 | 0.085729 | -4.283997
2.91128 | 27.9922 | 12.2389 | 2.79786 | 2.99744 | 4.08041 | 2.99624 | 0.067527 | -4.017729
3.91543 | 28.0904 | 12.2858 | 2.84673 | 2.97291 | 4.11886 | 2.98961 | 0.089225 | -4.267606
3.28034 | 28.037 | 12.3025 | 2.82782 | 2.9996 | 4.14423 | 3.03762 | 0.102149 | -4.376751
3.45991 | 27.71 | 12.1492 | 2.69197 | 2.94848 | 4.1491 | 2.87312 | 0.089315 | -3.732828
3.07297 | 27.9558 | 12.3028 | 2.69773 | 3.04296 | 4.1571 | 2.76586 | 0.070661 | -3.759451
2.80183 | 27.7868 | 12.1753 | 2.77326 | 2.97527 | 4.20527 | 2.88222 | 0.085057 | -4.180456
2.93948 | 28.1076 | 12.4273 | 2.79772 | 2.95139 | 4.23376 | 3.15335 | 0.080486 | -4.29243
2.98399 | 28.2408 | 12.4422 | 2.91119 | 3.08704 | 4.25306 | 2.9343 | 0.091725 | -3.712198
2.41361 | 28.2111 | 12.5857 | 2.88419 | 3.06967 | 4.28028 | 2.8759 | 0.066422 | -4.187087
2.59037 | 27.8029 | 12.2025 | 2.84435 | 2.92276 | 4.19284 | 2.86635 | 0.077638 | -5.522879
2.89942 | 28.0893 | 12.3734 | 2.82778 | 2.95856 | 4.25169 | 2.87677 | 0.057966 | -3.59176
2.93478 | 28.0712 | 12.3675 | 2.76544 | 2.96291 | 4.27254 | 3.1562 | 0.069915 | -4.102373
2.52692 | 28.135 | 12.2778 | 2.81919 | 2.95409 | 4.21407 | 2.74515 | 0.100836 | -3.634512
2.95268 | 28.1717 | 12.3612 | 2.85533 | 2.95662 | 4.19563 | 2.84009 | 0.069127 | -4.49485
3.80877 | 27.9845 | 12.3726 | 2.7882 | 2.99234 | 4.18698 | 2.88593 | 0.067082 | -4.408935
2.4186 | 28.1035 | 12.3311 | 2.87394 | 3.00282 | 4.16148 | 2.89434 | 0.064026 | -3.703335
2.89069 | 27.9087 | 12.2185 | 2.81398 | 2.96795 | 4.17583 | 2.90793 | 0.081378 | -4.481486
2.42031 | 28.3056 | 12.4054 | 2.90504 | 2.97348 | 4.20528 | 2.85522 | 0.075905 | -4.552842
3.09566 | 28.2121 | 12.3251 | 2.84723 | 3.03956 | 4.26045 | 2.96826 | 0.056717 | -3.798603
3.17946 | 28.1512 | 12.263 | 2.80281 | 2.98244 | 4.16057 | 2.68687 | 0.066941 | -4.29243
2.50771 | 28.0384 | 12.3208 | 2.88558 | 2.90384 | 4.23508 | 2.81045 | 0.05244 | -3.79588
3.24574 | 27.959 | 12.3017 | 2.78822 | 2.88879 | 4.13432 | 3.02355 | 0.045592 | -3.856985
3.20026 | 28.1088 | 12.4194 | 2.80349 | 3.0341 | 4.21571 | 2.87104 | 0.037701 | -3.630784
2.62377 | 28.3587 | 12.3803 | 2.86248 | 3.0284 | 4.1686 | 2.78243 | 0.052788 | -5.154902
2.99521 | 28.117 | 12.3961 | 2.87032 | 3.00244 | 4.21636 | 2.93815 | 0.054191 | -4.823909
2.56063 | 27.9172 | 12.2117 | 2.86465 | 3.03294 | 4.24179 | 2.8418 | 0.040302 | -4.318759
2.66686 | 28.2208 | 12.3446 | 2.83792 | 2.81352 | 4.23263 | 2.94008 | 0.053036 | -4.60206
2.44153 | 28.0097 | 12.2803 | 2.7767 | 3.13881 | 4.17935 | 2.81059 | 0.046191 | -4.744727
3.57333 | 28.0707 | 12.3416 | 2.80175 | 2.91294 | 4.27355 | 2.9449 | 0.03297 | -4.113509
3.33379 | 28.0984 | 12.2785 | 2.78862 | 3.12494 | 4.23793 | 2.86098 | 0.058917 | -4.853872
3.0316 | 28.0691 | 12.3713 | 2.82067 | 2.96306 | 4.23728 | 2.8346 | 0.049853 | -3.860121
3.38285 | 28.0148 | 12.1405 | 2.85124 | 2.84111 | 4.12187 | 2.7621 | 0.04147 | -4.327902
3.33757 | 27.9789 | 12.2802 | 2.74288 | 2.95608 | 4.25364 | 2.80727 | 0.047962 | -4.408935
2.87264 | 28.1253 | 12.4353 | 2.84821 | 3.00523 | 4.18051 | 3.01815 | 0.033767 | -4.09691
3.30295 | 28.1507 | 12.3072 | 2.85466 | 3.10176 | 4.29485 | 2.90873 | 0.038406 | -4.455932
2.73189 | 28.0406 | 12.2008 | 2.85979 | 2.93236 | 4.1341 | 2.94089 | 0.030925 | -4.455932
3.00891 | 28.11 | 12.3138 | 2.83104 | 2.91896 | 4.27963 | 2.91006 | 0.035643 | -4.585027
3.15818 | 27.9624 | 12.3631 | 2.86071 | 2.96117 | 4.15425 | 2.89979 | 0.035136 | -3.90309
2.89057 | 28.114 | 12.2691 | 2.86528 | 2.98282 | 4.15174 | 2.98924 | 0.048601 | -4.619789
3.05933 | 28.0078 | 12.2267 | 2.80752 | 2.98678 | 4.30463 | 3.00188 | 0.026495 | -4.045757
3.18526 | 27.7539 | 12.2154 | 2.79404 | 2.93209 | 4.17992 | 2.94799 | 0.033312 | -3.847712
3.35999 | 27.9296 | 12.3397 | 2.74923 | 2.95778 | 4.09798 | 2.84192 | 0.029692 | -3.730487
2.76081 | 28.0344 | 12.186 | 2.82881 | 2.99202 | 4.17204 | 2.74943 | 0.021115 | -5.09691
3.33918 | 27.8255 | 12.2485 | 2.75061 | 2.90443 | 4.15596 | 2.90613 | 0.02741 | -4.39794
2.85554 | 27.9418 | 12.2138 | 2.74154 | 2.88867 | 4.2291 | 2.84083 | 0.035783 | -4.619789
2.65574 | 28.1175 | 12.238 | 2.80391 | 2.89882 | 4.21614 | 3.02021 | 0.02294 | -4.366532
2.54197 | 27.9535 | 12.1552 | 2.86183 | 2.96411 | 4.19098 | 2.9658 | 0.056108 | -3.737549
3.55444 | 27.7371 | 12.1978 | 2.75946 | 2.97311 | 4.22828 | 2.90285 | 0.029692 | -4.21467
3.06633 | 27.9382 | 12.2678 | 2.84372 | 2.90422 | 4.27203 | 2.95241 | 0.031475 | -4.60206
3.2205 | 27.9323 | 12.241 | 2.77427 | 3.04451 | 4.23758 | 2.99857 | 0.020591 | -4.481486
3.04145 | 27.9959 | 12.2109 | 2.79649 | 2.93583 | 4.28514 | 2.85995 | 0.028481 | -4.113509
2.54363 | 28.34 | 12.2883 | 2.85726 | 2.96705 | 4.18885 | 3.01432 | 0.024619 | -3.681937
2.98519 | 28.1499 | 12.3009 | 2.87077 | 3.00639 | 4.1899 | 2.80411 | 0.016429 | -4.318759
3.28961 | 28.2114 | 12.3717 | 2.77215 | 2.96664 | 4.16846 | 2.98313 | 0.019886 | -4.251812
3.23106 | 28.2306 | 12.3318 | 2.87656 | 2.97234 | 4.13174 | 2.89972 | 0.023697 | -4.221849
2.82019 | 28.1598 | 12.357 | 2.82409 | 2.96033 | 4.2736 | 2.96594 | 0.027496 | -4.05061
2.56273 | 27.8802 | 12.1117 | 2.84038 | 2.94479 | 4.12551 | 3.06549 | 0.02079 | -4.221849
3.12825 | 28.195 | 12.2885 | 2.85309 | 2.91674 | 4.13951 | 2.85665 | 0.026813 | -4.142668
2.94902 | 28.2581 | 12.3308 | 2.81397 | 3.01124 | 4.25323 | 2.88963 | 0.03401 | -4.39794
2.97338 | 28.0948 | 12.1718 | 2.83185 | 2.91765 | 4.22111 | 2.94295 | 0.028709 | -4.69897
2.82695 | 28.2428 | 12.2557 | 2.81621 | 3.03073 | 4.21493 | 2.82993 | 0.012841 | -4.552842
2.98823 | 28.0062 | 12.1903 | 2.73686 | 3.00155 | 4.19841 | 2.94903 | 0.019958 | -4.102373
2.97816 | 28.029 | 12.2112 | 2.83295 | 2.90939 | 4.15644 | 2.89879 | 0.024711 | -4.60206
3.06588 | 28.2072 | 12.353 | 2.86504 | 2.93637 | 4.25884 | 2.95887 | 0.019277 | -5.522879
3.41825 | 28.0636 | 12.2328 | 2.78818 | 2.89644 | 4.12026 | 2.91551 | 0.030412 | -4.251812
3.24004 | 27.9958 | 12.2829 | 2.83148 | 2.9372 | 4.1975 | 2.95851 | 0.017601 | -4.346787
2.89639 | 27.8753 | 12.21 | 2.86117 | 3.03746 | 4.18219 | 2.76999 | 0.031016 | -4.091515
3.30708 | 27.9882 | 12.2152 | 2.81241 | 3.02833 | 4.15814 | 2.77803 | 0.020042 | -5.522879
3.73864 | 28.2478 | 12.3199 | 2.82224 | 2.90061 | 4.29339 | 3.11205 | 0.023904 | -3.74958
3.09881 | 28.0108 | 12.1869 | 2.80936 | 3.02322 | 4.08253 | 2.91032 | 0.018588 | -4.552842
3.02427 | 28.0949 | 12.2952 | 2.8557 | 3.05756 | 4.24541 | 2.84868 | 0.011542 | -4.070581
2.89189 | 28.1606 | 12.2828 | 2.78895 | 2.93683 | 4.19207 | 2.99499 | 0.001308 | -3.928118
3.82153 | 27.9751 | 12.1828 | 2.77924 | 2.90597 | 4.19361 | 2.79744 | 0.010055 | -3.920819
2.56423 | 28.1975 | 12.2254 | 2.85943 | 3.04213 | 4.20113 | 2.80855 | 0.015128 | -4.065502
3.26893 | 28.0228 | 12.1451 | 2.77444 | 2.91814 | 4.1973 | 2.8131 | 0.015302 | -3.341035
2.83346 | 28.0207 | 12.1956 | 2.86775 | 2.97916 | 4.24481 | 2.76977 | 0.024995 | -4.337242
2.72663 | 28.0622 | 12.3986 | 2.89443 | 2.95917 | 4.21842 | 2.81323 | 0.012112 | -3.66354
2.83951 | 27.5393 | 12.1065 | 2.76947 | 2.82076 | 4.16466 | 2.81005 | 0.01283 | -5.09691
2.86212 | 28.1955 | 12.3013 | 2.82831 | 2.9816 | 4.2093 | 2.80308 | 0.011874 | -4.508638
2.23452 | 28.1843 | 12.2006 | 2.88424 | 2.89664 | 4.12639 | 2.95755 | 0.022666 | -3.38405
3.13073 | 28.0551 | 12.1913 | 2.73693 | 2.92567 | 4.19324 | 2.75605 | 0.009734 | -4.283997
2.55417 | 28.1143 | 12.2701 | 2.82122 | 2.97044 | 4.16948 | 2.68783 | 0.020216 | -4.920819
3.63036 | 27.8326 | 12.2226 | 2.77861 | 2.8105 | 4.18129 | 2.85705 | 0.01173 | -4.309804
3.23422 | 28.3646 | 12.2177 | 2.83578 | 2.93758 | 4.1813 | 2.91716 | 0.010274 | -4.21467
2.17393 | 28.4329 | 12.3894 | 2.79784 | 3.08043 | 4.19732 | 2.90618 | 0.009638 | -3.5867
3.03442 | 28.1254 | 12.3376 | 2.84896 | 3.01031 | 4.16343 | 3.01499 | 0.014423 | -3.995679
3.65185 | 27.7517 | 12.1079 | 2.73733 | 2.88199 | 4.0372 | 2.78566 | 0.018159 | -4.356547
3.07033 | 28.1094 | 12.2497 | 2.81021 | 2.94534 | 4.18825 | 2.9131 | 0.021681 | -4.79588
3.00542 | 28.2507 | 12.3129 | 2.76837 | 3.00672 | 4.17495 | 2.89205 | 0.004323 | -3.293282
2.46354 | 28.1038 | 12.2724 | 2.79113 | 2.86231 | 4.17935 | 2.94888 | 0.026517 | -4.886057
2.81128 | 28.3257 | 12.3677 | 2.89586 | 2.90211 | 4.19539 | 2.86337 | 0.023032 | -3.978811
3.07198 | 27.9601 | 12.2613 | 2.81897 | 2.96224 | 4.23085 | 2.84286 | 0.029188 | -4.136677
3.41314 | 28.011 | 12.2952 | 2.76583 | 3.03133 | 4.16584 | 2.86501 | 0.037139 | -5
2.05674 | 28.4186 | 12.3967 | 2.79419 | 3.01984 | 4.24151 | 2.81223 | 0.051452 | -3.531653
3.47465 | 27.9604 | 12.2108 | 2.84428 | 2.81734 | 4.2072 | 2.92359 | 0.025259 | -4.522879
2.69153 | 28.4412 | 12.3363 | 2.82737 | 3.15345 | 4.22505 | 2.9408 | 0.026332 | -4.080922
2.82148 | 28.067 | 12.1643 | 2.82503 | 3.07662 | 4.25577 | 2.94463 | 0.045203 | -4.443697
3.59213 | 27.7737 | 12.3035 | 2.74269 | 2.79094 | 4.18862 | 2.83395 | 0.042635 | -3.701147
2.39567 | 28.0778 | 12.2242 | 2.89854 | 2.93375 | 4.17793 | 2.78581 | 0.032712 | -3.906578
3.20226 | 27.994 | 12.1887 | 2.81213 | 2.87963 | 4.24491 | 2.86798 | 0.02801 | -4.387216
2.83926 | 28.1845 | 12.2911 | 2.82521 | 2.9753 | 4.21518 | 2.96415 | 0.039797 | -4.522879
3.18408 | 28.2421 | 12.272 | 2.80648 | 3.01687 | 4.15362 | 2.93656 | 0.024565 | -5.09691
2.53791 | 28.0454 | 12.2961 | 2.89642 | 3.18994 | 4.11211 | 2.76473 | 0.050115 | -3.453457
2.65209 | 28.2756 | 12.3538 | 2.90202 | 3.08148 | 4.21649 | 2.89913 | 0.027119 | -4.30103
3.0706 | 28.1277 | 12.3065 | 2.82065 | 2.87172 | 4.28377 | 2.85781 | 0.037677 | -5.154902
3.24205 | 28.2282 | 12.2615 | 2.87891 | 2.95895 | 4.16182 | 2.88625 | 0.020429 | -4.886057
3.63246 | 28.1999 | 12.3557 | 2.87301 | 2.90643 | 4.12092 | 2.97488 | 0.04707 | -3.89279
2.35179 | 28.0529 | 12.2968 | 2.86456 | 2.90141 | 4.15113 | 2.8064 | 0.029036 | -4.29243
3.07217 | 27.9649 | 12.1998 | 2.82982 | 3.06027 | 4.14461 | 2.85476 | 0.040101 | -3.752027
3.62338 | 28.1442 | 12.3967 | 2.81376 | 2.96369 | 4.19859 | 2.92648 | 0.047275 | -3.728158
3.41062 | 28.3725 | 12.3636 | 2.8367 | 2.95997 | 4.25108 | 2.97855 | 0.019056 | -4.086186
2.76452 | 28.0192 | 12.1559 | 2.81102 | 2.82299 | 4.18084 | 2.90237 | 0.042321 | -6
3.0263 | 27.8215 | 12.2629 | 2.8993 | 2.99258 | 4.19487 | 2.93098 | 0.01543 | -4.060481
2.54185 | 28.0993 | 12.3055 | 2.84521 | 3.06465 | 4.1936 | 2.9376 | 0.023562 | -4.173925
2.61089 | 28.1988 | 12.1464 | 2.80717 | 3.00639 | 4.11651 | 2.9403 | 0.043348 | -4.619789
2.86929 | 27.923 | 12.1618 | 2.84753 | 2.95995 | 4.19954 | 2.90939 | 0.039093 | -4.167491
4.02968 | 28.0794 | 12.2729 | 2.8949 | 3.10153 | 4.22668 | 2.75987 | 0.019211 | -5.30103
2.78768 | 28.2144 | 12.2714 | 2.8833 | 3.01761 | 4.24802 | 2.85468 | 0.036904 | -4.21467
2.94796 | 28.0587 | 12.1115 | 2.81536 | 2.82756 | 4.22096 | 3.03264 | 0.037488 | -4.086186
3.31621 | 27.9384 | 12.1523 | 2.85334 | 3.0484 | 4.12449 | 2.91987 | 0.027582 | -3.375718
2.97862 | 28.1614 | 12.1437 | 2.83274 | 2.9846 | 4.14073 | 2.95247 | 0.038871 | -4.920819
3.75652 | 27.8746 | 12.1624 | 2.76682 | 2.98725 | 4.14168 | 2.8571 | 0.01713 | -4.920819
2.94358 | 28.2202 | 12.4021 | 2.84297 | 3.03364 | 4.21431 | 2.86422 | 0.034623 | -5.69897
2.93237 | 28.2263 | 12.2942 | 2.78139 | 2.91479 | 4.16642 | 2.81819 | 0.034686 | -3.8041
2.26896 | 27.9754 | 12.1077 | 2.81159 | 2.97469 | 4.15954 | 2.79102 | 0.024359 | -4.142668
3.47262 | 27.9862 | 12.0227 | 2.78442 | 2.95959 | 4.2235 | 2.83496 | 0.019882 | -3.995679
3.53676 | 28.1331 | 12.283 | 2.82363 | 3.07272 | 4.12014 | 2.72323 | 0.033179 | -4.568636
3.87341 | 28.1806 | 12.1981 | 2.80345 | 2.9757 | 4.20456 | 2.99268 | 0.035921 | -4.060481
2.53431 | 28.2358 | 12.4337 | 2.87617 | 3.03976 | 4.25242 | 2.8968 | 0.031836 | -4.091515
2.89169 | 28.1028 | 12.2924 | 2.89563 | 2.94548 | 4.22007 | 2.95429 | 0.02053 | -4.107905
2.80805 | 28.0735 | 12.2898 | 2.87202 | 3.00885 | 4.14975 | 2.97284 | 0.030466 | -4.086186
3.25612 | 27.964 | 12.2877 | 2.78618 | 2.96361 | 4.20484 | 2.81164 | 0.036381 | -4.721246
2.8056 | 28.2494 | 12.3291 | 2.84721 | 2.99457 | 4.21627 | 3.03632 | 0.022168 | -4.167491
3.07613 | 28.0665 | 12.2375 | 2.79726 | 2.78635 | 4.05786 | 2.7708 | 0.035986 | -4.537602
2.84372 | 28.0063 | 12.1907 | 2.83596 | 3.01949 | 4.206 | 3.07757 | 0.029791 | -3.011441
2.84624 | 28.1638 | 12.2858 | 2.91153 | 2.98107 | 4.21184 | 2.83634 | 0.043194 | -4.102373
3.37488 | 27.9045 | 12.1209 | 2.80439 | 2.91461 | 4.19402 | 2.83761 | 0.029857 | -4.267606
2.94797 | 28.0519 | 12.2634 | 2.82248 | 3.00427 | 4.19446 | 2.86717 | 0.0065 | -3.482804
3.28939 | 27.6917 | 12.3066 | 2.81612 | 2.92752 | 4.15939 | 2.74987 | 0.03251 | -4.207608
1.79758 | 28.0477 | 12.242 | 2.94158 | 3.01676 | 4.17384 | 2.84756 | 0.036008 | -4.638272
2.92295 | 27.8286 | 12.3324 | 2.84721 | 2.9534 | 4.16246 | 2.90692 | 0.019005 | -3.703335
3.08004 | 27.9005 | 12.1658 | 2.87671 | 2.91603 | 4.14428 | 2.87322 | 0.022748 | -4.017729
2.40646 | 27.7783 | 12.0151 | 2.79306 | 2.97921 | 4.1117 | 2.94303 | 0.021482 | -4.677781
3.01676 | 27.9986 | 12.0624 | 2.8507 | 2.89101 | 4.19161 | 2.8147 | 0.016032 | -3.714443
3.26159 | 28.042 | 12.3225 | 2.82298 | 2.93763 | 4.24467 | 2.93078 | 0.027164 | -4.508638
3.30015 | 27.789 | 12.2464 | 2.80458 | 2.99825 | 4.08736 | 2.80376 | 0.037194 | -6
2.59577 | 12.999 | 12.4414 | 2.85773 | 3.07518 | 4.12384 | 2.90028 | 4.36307 | -4.958607
2.20407 | 12.8457 | 12.0833 | 2.716 | 3.28721 | 4.18408 | 2.58861 | 4.45987 | -6
3.43539 | 12.6056 | 11.7392 | 2.644 | 3.31139 | 4.27455 | 2.52848 | 4.39737 | -6
2.71908 | 13.1658 | 12.9304 | 3.02796 | 2.80631 | 3.93856 | 3.0382 | 3.9398 | -6
2.66764 | 12.4768 | 10.7625 | 2.70021 | 3.73218 | 4.71709 | 2.47241 | 4.43399 | -6
2.38211 | 13.0126 | 12.0567 | 3.03261 | 3.08807 | 4.23171 | 2.89393 | 3.9862 | -5.39794
3.29885 | 12.5516 | 11.4546 | 2.57328 | 3.40239 | 4.29373 | 2.57802 | 4.4928 | -6
2.82181 | 12.8931 | 12.2409 | 2.76648 | 2.9983 | 4.04007 | 2.97262 | 4.20199 | -4.309804
2.79576 | 12.8045 | 11.8726 | 2.71336 | 3.29046 | 4.25212 | 2.67804 | 4.39975 | -4.958607
3.04317 | 12.9755 | 12.2367 | 2.83175 | 3.17914 | 4.21993 | 2.8334 | 4.29425 | -5.69897
1.92135 | 13.491 | 13.2708 | 3.01113 | 2.77882 | 3.82399 | 3.08272 | 4.03575 | -6
2.86105 | 13.4345 | 13.3549 | 2.91524 | 2.63428 | 3.70103 | 3.10852 | 3.86438 | -6
2.9924 | 12.9313 | 11.4787 | 2.645 | 3.42429 | 4.22478 | 2.69205 | 4.35869 | -5.522879
2.46331 | 12.9927 | 11.5017 | 2.68606 | 3.37069 | 4.25995 | 2.65871 | 4.27848 | -5.154902
2.66492 | 13.6504 | 11.7388 | 2.80235 | 3.24842 | 4.21743 | 2.64563 | 3.76559 | -5.522879
2.45387 | 14.7774 | 10.6097 | 2.5915 | 3.4149 | 4.67263 | 2.55668 | 3.56359 | -6
2.565 | 14.7959 | 10.0184 | 2.60956 | 3.73498 | 4.99973 | 2.46527 | 3.53035 | -6
2.76168 | 15.0027 | 9.84088 | 2.48216 | 3.69003 | 4.81773 | 2.4766 | 3.40405 | -6
2.63493 | 15.7664 | 10.7271 | 2.61878 | 3.38512 | 4.66466 | 2.51104 | 3.12114 | -5.045757
2.91603 | 16.2755 | 10.9814 | 2.52137 | 3.36507 | 4.59353 | 2.64901 | 3.17574 | -5.69897
2.43938 | 16.3883 | 10.8521 | 2.42785 | 3.46485 | 4.56486 | 2.56756 | 3.10536 | -5.154902
2.80414 | 16.7729 | 11.0477 | 2.44272 | 3.20581 | 4.26466 | 2.62616 | 2.88895 | -4.244125
2.81699 | 17.3631 | 11.1662 | 2.52854 | 3.18513 | 4.36463 | 2.71917 | 2.6145 | -4.958607
2.2134 | 18.0364 | 11.1447 | 2.47564 | 3.451 | 4.51022 | 2.68299 | 2.66401 | -4.958607
2.61011 | 18.3384 | 11.2549 | 2.46121 | 3.51414 | 4.39874 | 2.49437 | 2.48558 | -3.66354
2.74655 | 19.4797 | 12.2851 | 2.78589 | 3.13503 | 4.19434 | 2.87758 | 2.19254 | -5.154902
2.36785 | 20.3253 | 12.8071 | 2.99709 | 2.84154 | 4.07617 | 3.07124 | 2.04948 | -3.982967
3.079 | 20.5565 | 12.8423 | 2.90287 | 2.75175 | 3.908 | 2.98703 | 1.923 | -4.552842
3.16683 | 20.6139 | 12.7442 | 2.88603 | 2.72763 | 3.84964 | 2.87958 | 1.84425 | -4.49485
2.22802 | 21.2622 | 12.7361 | 2.89372 | 2.86435 | 3.82723 | 2.82087 | 1.81737 | -4.036212
3.21712 | 21.7427 | 12.9149 | 2.9462 | 2.8621 | 3.9351 | 2.88641 | 1.70496 | -3.970616
2.41936 | 22.0371 | 12.8823 | 3.00626 | 2.86055 | 3.93735 | 2.94322 | 1.67144 | -4.920819
2.98925 | 22.5595 | 13.0624 | 2.97894 | 2.80659 | 3.86021 | 2.80749 | 1.60503 | -4.69897
2.92948 | 22.5449 | 12.7933 | 2.8225 | 2.81386 | 3.93038 | 2.97132 | 1.48116 | -4.154902
2.65943 | 23.1728 | 13.0307 | 2.97247 | 2.8061 | 3.82525 | 3.04598 | 1.40859 | -3.954677
2.56911 | 23.6895 | 12.982 | 3.02606 | 2.79862 | 3.86467 | 2.99564 | 1.39334 | -4.070581
3.31612 | 24.0166 | 13.1541 | 2.95312 | 2.78061 | 3.8766 | 2.9765 | 1.30239 | -4.443697
3.17812 | 24.0787 | 12.8026 | 2.92159 | 2.78586 | 3.91804 | 2.94843 | 1.22924 | -4.376751
2.81316 | 24.437 | 12.9695 | 2.9023 | 2.85117 | 3.86353 | 3.01077 | 1.16176 | -4.309804
2.54956 | 25.1586 | 13.197 | 3.04782 | 2.89367 | 3.91604 | 3.06591 | 1.1187 | -4.853872
2.64228 | 25.3227 | 13.0528 | 2.99678 | 2.9638 | 3.96342 | 3.00969 | 1.04108 | -4.920819
3.01328 | 25.4375 | 12.9716 | 2.95207 | 2.884 | 3.94823 | 3.00681 | 0.982458 | -4.102373
3.0175 | 25.369 | 12.9763 | 2.99983 | 2.84311 | 3.89829 | 3.01456 | 0.964322 | -4.431798
2.81 | 25.9333 | 13.0131 | 3.00529 | 2.88559 | 4.08863 | 3.05076 | 0.876446 | -4.769551
3.39515 | 26.0218 | 12.8829 | 2.98599 | 2.90102 | 3.91669 | 2.85063 | 0.856135 | -2.731422
3.48038 | 25.9867 | 12.6611 | 2.92625 | 2.83849 | 3.91695 | 2.82831 | 0.753262 | -4.040959
2.79474 | 26.5883 | 12.8939 | 2.95898 | 2.93514 | 3.95196 | 2.96588 | 0.781336 | -3.739929
2.96809 | 26.8186 | 12.845 | 2.97433 | 2.87378 | 4.08891 | 3.13125 | 0.694055 | -4.022276
3.38446 | 26.7623 | 12.7279 | 2.82586 | 2.81414 | 3.97866 | 2.93229 | 0.650789 | -4.259637
1.4437 | 27.1459 | 12.6941 | 2.89723 | 2.96674 | 3.96606 | 2.91996 | 0.594977 | -4.200659
2.63052 | 27.5783 | 12.9979 | 2.94371 | 3.00154 | 4.10815 | 3.15669 | 0.537042 | -3.787812
2.48245 | 27.4 | 12.686 | 2.82909 | 2.9309 | 4.08242 | 2.92666 | 0.503486 | -4.040959
2.78902 | 27.0825 | 12.6238 | 2.80203 | 2.94273 | 4.04555 | 2.91112 | 0.49602 | -4.102373
2.97876 | 27.4276 | 12.6961 | 2.84712 | 2.88513 | 4.06865 | 3.04457 | 0.427847 | -4.769551
2.92648 | 27.5991 | 12.618 | 2.83353 | 2.98916 | 4.06759 | 2.83105 | 0.446632 | -3.823909
2.56352 | 27.5135 | 12.4389 | 2.94476 | 3.04753 | 4.03909 | 2.83921 | 0.428127 | -3.716699
2.7926 | 27.5582 | 12.5884 | 2.78621 | 2.96949 | 4.10983 | 2.87088 | 0.370515 | -4.376751
2.77581 | 27.9828 | 12.5462 | 2.82677 | 3.07592 | 4.13668 | 2.94215 | 0.353178 | -3.931814
3.34437 | 27.967 | 12.6188 | 2.84924 | 2.97468 | 4.15142 | 2.78781 | 0.295327 | -4.346787
2.49815 | 27.8353 | 12.3957 | 2.8306 | 3.01572 | 4.20994 | 3.03939 | 0.272451 | -3.823909
2.44193 | 27.8752 | 12.4723 | 2.94765 | 2.99211 | 4.13283 | 3.05046 | 0.285 | -5.522879
3.02055 | 27.983 | 12.5824 | 2.86728 | 2.96858 | 4.20311 | 2.89353 | 0.24235 | -4.60206
2.71927 | 27.9375 | 12.4987 | 2.89487 | 3.01509 | 4.11955 | 2.90281 | 0.184099 | -4.221849
3.0456 | 27.8928 | 12.4116 | 2.86655 | 3.02838 | 4.14976 | 2.87311 | 0.190643 | -4.79588
2.65279 | 27.7496 | 12.2488 | 2.82002 | 2.99771 | 4.09443 | 2.98067 | 0.205253 | -3.79588
3.78215 | 28.0479 | 12.4726 | 2.81703 | 2.93284 | 4.1879 | 2.71315 | 0.16136 | -4.537602
3.28997 | 27.8813 | 12.3542 | 2.78349 | 2.89181 | 4.1621 | 2.81383 | 0.172207 | -5.09691
2.94952 | 27.821 | 12.3496 | 2.78772 | 2.96294 | 4.22345 | 2.76738 | 0.139004 | -4.065502
3.42245 | 28.0293 | 12.4898 | 2.79122 | 2.92505 | 4.18029 | 2.79039 | 0.096543 | -4.30103
2.62885 | 28.2073 | 12.2738 | 2.80031 | 3.06866 | 4.12916 | 2.86982 | 0.101394 | -4.408935
3.14049 | 27.9415 | 12.2877 | 2.75379 | 3.00114 | 4.26219 | 2.94845 | 0.09758 | -4.327902
3.41964 | 27.9887 | 12.4333 | 2.78952 | 2.98168 | 4.34828 | 2.93741 | 0.11488 | -5.30103
2.88316 | 27.7713 | 12.1893 | 2.79553 | 2.89012 | 4.20346 | 2.82845 | 0.055695 | -4.013228
2.98353 | 28.0656 | 12.3125 | 2.82061 | 2.95981 | 4.2318 | 3.04393 | 0.066312 | -4.60206
3.11732 | 28.2356 | 12.3981 | 2.78264 | 2.9464 | 4.2127 | 2.89623 | 0.057247 | -3.920819
3.02315 | 28.0251 | 12.2577 | 2.81416 | 3.03662 | 4.23095 | 2.87177 | 0.04257 | -4.040959
3.63238 | 28.0077 | 12.2804 | 2.78966 | 3.04707 | 4.23689 | 2.96973 | 0.066946 | -4.008774
2.83152 | 27.952 | 12.253 | 2.82639 | 2.90676 | 4.20442 | 2.83902 | 0.037899 | -4.508638
3.20187 | 28.1641 | 12.2465 | 2.81033 | 2.86194 | 4.30465 | 2.90551 | 0.034961 | -4.327902
2.70755 | 28.1819 | 12.296 | 2.79445 | 3.01499 | 4.21426 | 2.86124 | 0.036472 | -3.468521
2.92208 | 27.831 | 12.2097 | 2.86504 | 3.01574 | 4.09886 | 2.79317 | 0.032842 | -4.113509
2.71342 | 28.3121 | 12.3224 | 2.8908 | 2.99412 | 4.28063 | 2.87811 | 0.031777 | -3.703335
3.2391 | 28.0141 | 12.2295 | 2.82857 | 2.98378 | 4.16482 | 2.84673 | 0.022092 | -4.39794
3.0485 | 28.0614 | 12.3146 | 2.78112 | 2.93087 | 4.23984 | 2.90126 | 0.025138 | -4.657577
2.33811 | 28.2311 | 12.2224 | 2.84718 | 2.97214 | 4.16889 | 2.83463 | 0.006124 | -4.568636
2.9105 | 28.1677 | 12.3169 | 2.89875 | 3.00113 | 4.15437 | 2.9844 | 0.006108 | -3.821023
2.60396 | 28.0051 | 12.1885 | 2.8021 | 2.93726 | 4.15768 | 2.7958 | 0.020683 | -3.785156
3.13021 | 28.1005 | 12.2769 | 2.80755 | 3.05057 | 4.16237 | 2.94324 | 0.026742 | -4.366532
3.27122 | 28.1393 | 12.3362 | 2.81527 | 2.93302 | 4.27313 | 2.76133 | 0.029015 | -3.510042
3.24651 | 28.0762 | 12.2294 | 2.83734 | 3.02102 | 4.1934 | 2.89888 | 0.001112 | -4.318759
2.698 | 28.0132 | 12.2273 | 2.75768 | 2.94036 | 4.19067 | 2.76314 | 0.003516 | -4.148742
2.63013 | 28.2663 | 12.4318 | 2.85668 | 3.01399 | 4.17615 | 2.76686 | 0.005678 | -4.337242
3.083 | 27.9707 | 12.2218 | 2.78036 | 2.92449 | 4.24516 | 2.89904 | 0.011952 | -3.785156
2.36731 | 28.2676 | 12.368 | 2.80402 | 3.00886 | 4.14426 | 2.96471 | 0.009613 | -4.537602
3.11655 | 27.9833 | 12.2988 | 2.80767 | 2.89753 | 4.16075 | 2.90567 | 0.023925 | -3.772113
2.91938 | 27.8327 | 12.1433 | 2.76842 | 2.93946 | 4.2428 | 2.80844 | 0.031697 | -4.180456
3.01941 | 28.2665 | 12.2664 | 2.77333 | 3.04027 | 4.2454 | 2.88123 | 0.042065 | -4.356547
2.67236 | 28.0324 | 12.2031 | 2.79023 | 2.92536 | 4.15269 | 2.91229 | 0.014172 | -4.769551
3.23592 | 28.1502 | 12.3116 | 2.80242 | 2.91041 | 4.17612 | 3.09931 | 0.031459 | -3.974694
2.57084 | 28.0592 | 12.224 | 2.88264 | 2.98701 | 4.21941 | 2.84317 | 0.028006 | -3.931814
2.94756 | 27.9981 | 12.135 | 2.81125 | 3.00344 | 4.20446 | 2.78226 | 0.051405 | -3.876148
3.11222 | 28.2411 | 12.3732 | 2.8803 | 2.93983 | 4.16223 | 2.96709 | 0.033968 | -3.920819
3.34822 | 27.9086 | 12.2186 | 2.80031 | 3.03943 | 4.22746 | 2.75844 | 0.031242 | -4.585027
2.81035 | 28.2666 | 12.2378 | 2.83839 | 2.95476 | 4.15745 | 2.90883 | 0.037948 | -4.60206
2.70006 | 27.8653 | 12.237 | 2.79402 | 3.06946 | 4.18162 | 2.81387 | 0.018074 | -4.21467
2.71243 | 27.9503 | 12.1603 | 2.86496 | 2.97452 | 4.21079 | 2.92019 | 0.025403 | -4.337242
3.25971 | 27.9273 | 12.169 | 2.86764 | 2.94837 | 4.18969 | 2.88869 | 0.044692 | -5.30103
3.28129 | 28.06 | 12.2173 | 2.85085 | 2.95668 | 4.19187 | 2.83241 | 0.038723 | -3.627088
2.88523 | 12.5558 | 10.8971 | 2.60455 | 3.58124 | 4.18777 | 0 | 4.4 | -4.236572
2.11459 | 12.2942 | 10.8981 | 2.45455 | 3.30135 | 3.92225 | 0 | 4.02427 | -4.920819
2.9403 | 13.3847 | 12.5976 | 2.92492 | 2.80641 | 3.66183 | 0 | 3.83827 | -5.69897
1.7025 | 13.4238 | 12.285 | 2.85541 | 3.13639 | 3.89815 | 0 | 4.13258 | -4.21467
1.90217 | 13.0087 | 11.6397 | 2.66964 | 3.25856 | 4.08069 | 0 | 4.23274 | -4.259637
2.45886 | 13.0266 | 12.0426 | 2.87998 | 3.08324 | 3.90134 | 0 | 3.97976 | -5.221849
2.99659 | 13.272 | 12.2699 | 2.9671 | 3.10069 | 3.88119 | 0 | 3.9142 | -5.30103
2.41732 | 13.1079 | 11.5771 | 2.69479 | 3.4565 | 4.10042 | 0 | 4.3181 | -3.649752
2.00593 | 13.1382 | 11.9809 | 2.59053 | 3.32306 | 3.8737 | 0 | 4.3319 | -5.69897
2.34977 | 13.3664 | 12.8338 | 2.74999 | 2.90747 | 3.71424 | 0 | 3.98845 | -4.657577
2.87532 | 13.4425 | 12.9923 | 2.88213 | 2.79161 | 3.65335 | 0 | 4.08514 | -6
2.71975 | 13.0786 | 12.4817 | 2.98852 | 2.94135 | 3.7857 | 0 | 4.03084 | -5.39794
2.15202 | 13.2685 | 12.2931 | 2.73865 | 3.23073 | 4.02216 | 0 | 4.20621 | -5.045757
2.43249 | 12.9481 | 11.6781 | 2.72539 | 3.23594 | 4.0221 | 0 | 4.19408 | -3.546682
3.36019 | 12.8098 | 11.8201 | 2.9047 | 3.03996 | 3.94064 | 0 | 3.73747 | -4.69897
1.77816 | 12.6097 | 10.7098 | 2.83011 | 3.68917 | 4.471 | 0 | 4.47414 | -3.917215
2.84713 | 12.8623 | 11.7311 | 2.97739 | 3.21076 | 4.04331 | 0 | 4.07723 | -3.978811
1.77346 | 13.1581 | 12.2032 | 2.99026 | 3.00639 | 3.79182 | 0 | 4.07485 | -3.723538
1.96093 | 13.0192 | 11.5848 | 2.54117 | 3.55036 | 4.02569 | 0 | 4.70477 | -5.221849
3.18847 | 13.1628 | 12.4452 | 2.89306 | 2.92399 | 3.82582 | 0 | 3.84634 | -3.838632
2.30597 | 13.4634 | 12.7973 | 3.05565 | 2.76238 | 3.64906 | 0 | 3.66091 | -4.823909
2.29284 | 13.3984 | 12.8914 | 2.80958 | 2.77057 | 3.62759 | 0 | 3.95319 | -4.443697
1.77146 | 13.2606 | 12.4538 | 2.89758 | 3.09009 | 3.94256 | 0 | 3.9962 | -4.107905
2.63857 | 13.0133 | 12.359 | 2.76037 | 2.877 | 3.84777 | 0 | 3.59455 | -3.345823
2.30941 | 12.9149 | 11.9641 | 2.78331 | 3.16552 | 3.88024 | 0 | 3.77336 | -6
2.92299 | 13.2653 | 12.2977 | 2.62291 | 3.01567 | 3.86691 | 0 | 4.14508 | -4.769551
3.34233 | 13.1582 | 12.1523 | 2.82503 | 3.05374 | 3.87692 | 0 | 3.92835 | -4.346787
2.62423 | 12.7823 | 11.468 | 2.71287 | 3.18768 | 4.0766 | 0 | 4.11941 | -6
3.14178 | 13.1395 | 12.14 | 2.8653 | 3.01225 | 4.04511 | 0 | 3.86699 | -4.69897
2.57678 | 13.2453 | 12.5121 | 2.7935 | 2.84886 | 3.76351 | 0 | 4.00135 | -5.522879
2.04517 | 13.0576 | 11.7827 | 2.93215 | 3.17509 | 4.0986 | 0 | 3.86811 | -3.860121
2.89963 | 12.6079 | 10.6883 | 2.42609 | 3.56712 | 4.40008 | 0 | 4.2455 | -4.366532
2.15908 | 12.9943 | 11.5414 | 2.93054 | 3.22087 | 4.17694 | 0 | 3.78332 | -5.045757
2.61483 | 13.2015 | 11.884 | 2.87096 | 2.99255 | 4.05995 | 0 | 3.77267 | -4.19382
2.2769 | 13.5755 | 12.8197 | 2.95304 | 2.70312 | 3.64607 | 0 | 3.72547 | -4.013228
2.44325 | 13.2721 | 12.2752 | 2.91984 | 2.97563 | 3.77348 | 0 | 3.61533 | -3.435334
2.87736 | 12.7336 | 11.0133 | 2.44158 | 3.56995 | 4.2407 | 0 | 4.26943 | -3.643974
2.46005 | 13.0702 | 11.7615 | 2.85229 | 3.23152 | 3.98405 | 0 | 3.79266 | -3.696804
2.31918 | 13.4088 | 12.5398 | 2.77637 | 2.91749 | 3.73837 | 0 | 3.89338 | -5.69897
2.18754 | 13.1339 | 12.026 | 2.88429 | 3.1248 | 3.75359 | 0 | 3.7607 | -4.552842
2.03707 | 12.8322 | 12.0527 | 2.8581 | 2.8594 | 3.64883 | 0 | 3.56709 | -4.69897
2.26012 | 13.1279 | 12.5556 | 2.99172 | 2.76084 | 3.55933 | 0 | 3.50597 | -3.681937
2.02725 | 13.2657 | 12.4957 | 2.82785 | 2.92312 | 3.79656 | 0 | 3.67109 | -3.769551
2.37645 | 12.9208 | 11.5366 | 2.61751 | 3.55369 | 4.22335 | 0 | 3.84662 | -3.422508
2.12567 | 13.2312 | 11.8145 | 2.91924 | 3.32915 | 4.17195 | 0 | 3.62252 | -4.853872
2.53316 | 13.3607 | 12.362 | 3.07033 | 2.97366 | 3.94506 | 0 | 3.36112 | -4.481486
1.85533 | 13.2236 | 12.2199 | 3.01439 | 3.13309 | 3.9817 | 0 | 3.5132 | -4.013228
1.93903 | 13.3026 | 12.38 | 2.99336 | 3.06287 | 4.03851 | 0 | 3.3171 | -6
1.64758 | 13.2177 | 11.9918 | 3.03378 | 3.11969 | 4.1364 | 0 | 3.30267 | -3.554396
2.13783 | 12.9543 | 11.4355 | 2.91829 | 3.3919 | 4.42438 | 0 | 3.26416 | -4.130768
1.902 | 12.8124 | 11.1638 | 2.72497 | 3.48873 | 4.47743 | 0 | 3.42072 | -4.29243
1.85871 | 12.982 | 11.5173 | 2.78846 | 3.4347 | 4.32043 | 0 | 3.21539 | -3.366532
2.95157 | 13.2861 | 12.2635 | 2.9553 | 3.00473 | 4.15363 | 0 | 2.91702 | -4.21467
1.94512 | 13.1277 | 12.104 | 2.69613 | 3.13221 | 3.96143 | 0 | 3.16004 | -3.318759
2.70056 | 13.1843 | 12.4838 | 2.748 | 2.87636 | 3.71548 | 0 | 2.6506 | -3.197911
2.80672 | 13.1775 | 12.5977 | 2.69204 | 2.78692 | 3.77761 | 0 | 2.49874 | -3.464706
2.20365 | 13.2527 | 12.8163 | 2.9889 | 2.90682 | 3.68763 | 0 | 2.5916 | -3.465974
2.64137 | 13.2308 | 12.5729 | 2.89201 | 2.96155 | 3.8356 | 0 | 2.56253 | -2.912929
1.97671 | 12.958 | 12.1394 | 2.85832 | 3.12978 | 3.97755 | 0 | 2.43515 | -2.974694
1.85247 | 13.0859 | 12.2559 | 2.77835 | 3.23377 | 4.00674 | 0 | 2.41937 | -3.071092
2.14802 | 12.9816 | 12.22 | 2.7745 | 3.18377 | 3.9557 | 0 | 2.2222 | -3.022734
2.16981 | 12.8025 | 11.9723 | 2.6885 | 3.28993 | 3.95213 | 0 | 2.14086 | -2.948847
1.94373 | 13.2186 | 12.7008 | 2.94715 | 2.9413 | 3.86701 | 0 | 1.83746 | -3.166216
2.1227 | 13.2027 | 12.9565 | 3.03513 | 2.86457 | 3.7325 | 0 | 1.75271 | -2.993106
2.23677 | 13.2736 | 12.8275 | 2.98994 | 2.87166 | 3.75591 | 0 | 1.61036 | -2.202663
2.19146 | 13.2956 | 12.8765 | 3.05028 | 2.90271 | 3.76892 | 0 | 1.53702 | -3.446117
2.15245 | 13.1861 | 12.7814 | 2.9926 | 2.88504 | 3.77598 | 0 | 1.50516 | -3.335358
2.33128 | 13.1328 | 12.8107 | 2.93793 | 2.86011 | 3.83022 | 0 | 1.38223 | -4.408935
2.21169 | 13.1483 | 12.7324 | 2.98042 | 2.84547 | 3.82571 | 0 | 1.34422 | -3.126098
1.56775 | 13.2065 | 12.6131 | 2.97823 | 3.02332 | 3.75043 | 0 | 1.30335 | -4.823909
2.55543 | 13.143 | 12.7734 | 2.93489 | 3.07974 | 3.80296 | 0 | 1.22012 | -3.336299
2.5872 | 12.9889 | 12.3821 | 2.8815 | 2.93469 | 3.76781 | 0 | 1.1188 | -3.442493
3.09497 | 12.8347 | 12.4088 | 2.87918 | 3.04017 | 3.87972 | 0 | 1.06484 | -3.856985
3.23813 | 12.9113 | 12.0998 | 2.80918 | 3.07617 | 3.93227 | 0 | 0.962211 | -3.701147
2.47814 | 12.6379 | 11.8961 | 2.77644 | 3.07964 | 3.97548 | 0 | 0.873152 | -3.414539
2.68356 | 12.2578 | 11.6093 | 2.66351 | 2.98184 | 3.88784 | 0 | 0.774754 | -3.511449
2.79087 | 12.4232 | 11.5233 | 2.72778 | 3.13886 | 3.98927 | 0 | 0.779779 | -3.270026
3.49245 | 12.4197 | 11.2182 | 2.52708 | 3.28864 | 4.28738 | 0 | 0.706231 | -3.931814
2.64628 | 12.67 | 11.6889 | 2.73242 | 3.09599 | 4.14791 | 0 | 0.588886 | -4.638272
2.53906 | 12.8986 | 12.1131 | 2.89909 | 3.22504 | 3.99794 | 0 | 0.58424 | -3.962574
2.53371 | 12.5942 | 11.9169 | 2.7847 | 3.19108 | 4.11425 | 0 | 0.565114 | -3.928118
2.27381 | 12.8659 | 11.8129 | 2.83188 | 3.29143 | 4.22446 | 0 | 0.556592 | -4.187087
2.88126 | 12.8613 | 11.8812 | 2.80136 | 3.13436 | 4.03305 | 0 | 0.459716 | -3.844664
3.14649 | 12.9332 | 12.0519 | 2.68486 | 3.22594 | 4.08536 | 0 | 0.435489 | -5.522879
2.86088 | 12.9192 | 12.1123 | 2.78458 | 3.27586 | 4.06252 | 0 | 0.383131 | -4.638272
2.98369 | 12.9695 | 12.2761 | 2.88064 | 3.03301 | 3.95758 | 0 | 0.38025 | -2.8041
3.14992 | 12.9974 | 12.2776 | 2.8291 | 3.03087 | 3.93597 | 0 | 0.333228 | -2.988007
2.76473 | 13.0919 | 12.2672 | 2.91166 | 3.21649 | 4.1434 | 0 | 0.297295 | -2.842846
3.5569 | 12.8331 | 11.9909 | 2.78894 | 3.07914 | 4.00618 | 0 | 0.224696 | -2.807433
3.30526 | 12.8839 | 12.1655 | 2.82673 | 3.07914 | 3.9919 | 0 | 0.220726 | -2.96417
2.90913 | 13.0012 | 12.4126 | 2.90136 | 0 | 4.13874 | 0 | 0.195969 | -3.367543
2.99355 | 13.1697 | 12.6851 | 2.95647 | 0 | 4.17108 | 0 | 0.243801 | -3.131944
2.85966 | 13.2264 | 12.5908 | 2.90321 | 0 | 4.21616 | 0 | 0.228029 | -2.144178
2.77295 | 13.1857 | 12.3048 | 2.90026 | 0 | 4.32413 | 0 | 0.168898 | -3.060481
2.86943 | 12.9611 | 12.1641 | 2.82514 | 0 | 4.37014 | 0 | 0.157336 | -2.767512
3.14073 | 13.2224 | 12.3636 | 2.90667 | 0 | 4.34314 | 0 | 0.189914 | -3.585027
3.1125 | 13.1842 | 12.3306 | 2.9004 | 0 | 4.20044 | 0 | 0.16033 | -3.401209
2.29011 | 13.2389 | 12.4943 | 2.87123 | 0 | 4.20828 | 0 | 0.136693 | -3.054039
2.99347 | 13.0891 | 12.3408 | 2.77751 | 0 | 4.31493 | 0 | 0.120944 | -4.468521
2.81081 | 13.002 | 12.1951 | 2.784 | 0 | 4.28189 | 0 | 0.121255 | -3.568636
3.34237 | 13.0589 | 12.2831 | 2.8347 | 0 | 4.28686 | 0 | 0.099876 | -2.792096
3.32532 | 13.2145 | 12.5733 | 2.88681 | 0 | 4.17958 | 0 | 0.078682 | -3.371611
3.08071 | 13.0814 | 12.5506 | 2.88671 | 0 | 4.18871 | 0 | 0.099152 | -2.884057
3.79788 | 13.122 | 12.4842 | 2.80611 | 0 | 4.23461 | 0 | 0.082003 | -1.835112
3.29638 | 13.1617 | 12.5169 | 2.90079 | 0 | 4.33158 | 0 | 0.089256 | -2.182898
2.86677 | 13.3121 | 12.5391 | 2.90766 | 0 | 4.2217 | 0 | 0.0657 | -2.162159
3.28683 | 13.311 | 12.8006 | 2.96203 | 0 | 4.19633 | 0 | 0.078994 | -2.841336
2.89704 | 13.3129 | 12.5826 | 2.92222 | 0 | 4.26329 | 0 | 0.077247 | -2.863279
1.92089 | 13.2315 | 12.5019 | 2.91368 | 0 | 4.30096 | 0 | 0.060913 | -3.235824
2.35633 | 13.1151 | 12.4593 | 2.94676 | 0 | 4.1957 | 0 | 0.049368 | -3.012781
2.16283 | 13.1633 | 12.3594 | 2.89157 | 0 | 4.43114 | 0 | 0.044455 | -3.216811
2.87512 | 13.0786 | 12.2018 | 2.82583 | 0 | 4.28707 | 0 | 0.061877 | -3.170696
2.81436 | 13.1508 | 12.4551 | 2.95516 | 0 | 4.34864 | 0 | 0.061369 | -2.865186
3.13791 | 13.1235 | 12.2201 | 2.88361 | 0 | 4.29213 | 0 | 0.062842 | -3.020452
3.03965 | 13.0649 | 12.3401 | 2.87966 | 0 | 4.22772 | 0 | 0.051953 | -3.31158
3.2231 | 13.1164 | 12.5352 | 2.86603 | 0 | 4.17326 | 0 | 0.045774 | -2.963371
3.21788 | 13.2784 | 12.5057 | 2.93321 | 0 | 4.13713 | 0 | 0.045898 | -2.866142
2.92102 | 13.2367 | 12.4855 | 2.95363 | 0 | 4.21938 | 0 | 0.066957 | -3.617983
2.97619 | 13.2097 | 12.4027 | 2.88331 | 0 | 4.3214 | 0 | 0.022869 | -3.054531
3.1822 | 13.1577 | 12.4305 | 2.9248 | 0 | 4.29307 | 0 | 0.049363 | -3.080399
2.95281 | 13.186 | 12.4032 | 2.91758 | 0 | 4.28198 | 0 | 0.057317 | -3.607303
2.86423 | 12.9938 | 12.2497 | 2.61548 | 0 | 4.36226 | 0 | 0.032198 | -2.595851
3.37159 | 12.9999 | 12.3271 | 2.688 | 0 | 4.30705 | 0 | 0.043256 | -3.38934
3.05374 | 13.112 | 12.3877 | 2.88048 | 0 | 4.24775 | 0 | 0.044775 | -2.530915
3.1086 | 12.9134 | 12.1749 | 2.79808 | 0 | 4.2241 | 0 | 0.02853 | -3.236572
3.33233 | 13.0871 | 12.1643 | 2.86117 | 0 | 4.3293 | 0 | 0.054465 | -2.550059
2.73461 | 13.145 | 12.396 | 2.85703 | 0 | 4.20414 | 0 | 0.064052 | -3.274088
3.29505 | 13.0106 | 12.2012 | 2.68435 | 0 | 4.24124 | 0 | 0.051826 | -3.331614
2.73589 | 12.8934 | 12.2067 | 2.69248 | 0 | 4.18803 | 0 | 0.037169 | -2.168066
3.12898 | 12.981 | 12.0922 | 2.76631 | 0 | 4.32287 | 0 | 0.055955 | -2.10585
2.50785 | 13.1522 | 12.4543 | 2.93094 | 0 | 4.42635 | 0 | 0.029827 | -4.29243
3.11527 | 13.1748 | 12.4505 | 2.89333 | 0 | 4.34753 | 0 | 0.055406 | -3.076238
3.21951 | 13.0493 | 12.3232 | 2.79042 | 0 | 4.28133 | 0 | 0.040952 | -2.81673
2.24193 | 13.2089 | 12.3967 | 2.87402 | 0 | 4.33129 | 0 | 0.06656 | -2.82594
2.29504 | 12.9943 | 12.2866 | 2.84337 | 0 | 4.22154 | 0 | 0.045527 | -2.815309
3.54738 | 12.8278 | 12.1269 | 2.794 | 0 | 4.45628 | 0 | 0.045489 | 0.33047
3.02782 | 12.7832 | 11.9656 | 2.71646 | 0 | 4.33079 | 0 | 0.051971 | -0.08527139
2.92087 | 13.1527 | 12.2282 | 2.82549 | 0 | 4.21561 | 0 | 0.041501 | -0.4877373
2.92799 | 13.0797 | 12.5292 | 2.9931 | 0 | 4.1677 | 0 | 0.059339 | 0.02812616
2.91801 | 13.3572 | 12.6382 | 2.88514 | 0 | 4.18266 | 0 | 0.062507 | -0.3462445
3.73957 | 3.63646 | 4.27705 | 0 | 3.01289 | 0 | 3.6781 | 0 | -0.8757469
4.20265 | 3.91431 | 4.52309 | 0 | 3.16993 | 0 | 3.70648 | 0 | -0.666019
4.7744 | 3.89394 | 4.46839 | 0 | 3.12896 | 0 | 3.55071 | 0 | -0.9825117
3.80558 | 4.54046 | 4.81736 | 0 | 3.37448 | 0 | 3.84951 | 0 | -0.4559754
4.15142 | 4.74978 | 4.972 | 0 | 3.48176 | 0 | 4.07952 | 0 | -0.7506744
4.50791 | 5.06613 | 5.18484 | 0 | 3.57528 | 0 | 4.46585 | 0 | -0.8422139
4.20283 | 5.30993 | 5.30851 | 0 | 3.63122 | 0 | 4.63664 | 0 | -1.716043
4.40941 | 5.4956 | 5.44748 | 0 | 3.72864 | 0 | 4.71002 | 0 | -1.769372
3.70929 | 5.71628 | 5.57616 | 0 | 3.90475 | 0 | 4.96295 | 0 | -1.804405
3.979 | 6.08313 | 5.71063 | 0 | 3.99929 | 0 | 4.88132 | 0 | -1.950394
3.90821 | 6.29212 | 5.81633 | 0 | 4.27561 | 0 | 5.05328 | 0 | -1.406072
4.5383 | 6.31684 | 6.03075 | 0 | 4.10335 | 0 | 5.20396 | 0 | -2.628194
4.54416 | 6.55237 | 6.1407 | 0 | 4.20873 | 0 | 5.0293 | 0 | -3.192465
4.57979 | 6.57993 | 6.08661 | 0 | 4.14318 | 0 | 5.10263 | 0 | -2.388277
4.64354 | 6.66134 | 6.21469 | 0 | 4.16776 | 0 | 4.95618 | 0 | -1.626812
4.58041 | 7.17233 | 6.71023 | 0 | 4.45844 | 0 | 5.26948 | 0 | -1.811381
5.19194 | 7.2282 | 6.73971 | 0 | 4.54596 | 0 | 5.01448 | 0 | -2.521145
5.26522 | 7.30587 | 6.91825 | 0 | 4.63682 | 0 | 5.23531 | 0 | -4.29243
5.36362 | 7.38038 | 6.89862 | 0 | 4.55477 | 0 | 5.23525 | 0 | -4.455932
4.23528 | 7.38276 | 6.96232 | 0 | 4.54004 | 0 | 5.26568 | 0 | -1.623423
5.6872 | 7.40238 | 7.07124 | 0 | 4.6094 | 0 | 5.10966 | 0 | -1.270285
4.43978 | 7.40172 | 7.14946 | 0 | 4.79079 | 0 | 5.35364 | 0 | -1.108139
6.29947 | 7.15766 | 6.96106 | 0 | 4.6065 | 0 | 5.01079 | 0 | -0.263535
6.01077 | 7.3602 | 7.2071 | 0 | 4.75383 | 0 | 5.16583 | 0 | -1.655509
5.62631 | 7.38605 | 7.25789 | 0 | 4.7799 | 0 | 5.02849 | 0 | -0.8842497
5.54647 | 7.43118 | 7.29207 | 0 | 4.90111 | 0 | 4.95338 | 0 | 4.382552
5.77512 | 7.41781 | 7.43377 | 0 | 4.78985 | 0 | 5.08275 | 0 | -1.440046
5.28777 | 7.41886 | 7.46628 | 0 | 4.95688 | 0 | 5.19607 | 0 | -6
6.2085 | 7.39026 | 7.43541 | 0 | 4.87242 | 0 | 4.9891 | 0 | -0.6027328
5.89637 | 7.34878 | 7.50052 | 0 | 4.83748 | 0 | 4.93763 | 0 | -1.832505
5.61162 | 7.3526 | 7.4259 | 0 | 4.93651 | 0 | 5.06834 | 0 | -1.054015
6.1151 | 7.33479 | 7.35848 | 0 | 4.75295 | 0 | 5.12913 | 0 | -1.649345
4.88403 | 7.41169 | 7.60901 | 0 | 4.93105 | 0 | 5.09955 | 0 | -1.621911
6.5354 | 7.38504 | 7.59194 | 0 | 5.02025 | 0 | 5.23445 | 0 | -0.9982014
5.89017 | 7.41192 | 7.53559 | 0 | 4.96526 | 0 | 5.26408 | 0 | -1.054472
6.18 | 7.41842 | 7.52182 | 0 | 4.92322 | 0 | 5.3 | 0 | -1.150439
6.4815 | 7.50851 | 7.77546 | 0 | 5.33799 | 0 | 5.26313 | 0 | -1.449857
5.06041 | 7.47773 | 7.77045 | 0 | 5.29602 | 0 | 5.58701 | 0 | -0.7685125692
5.7834 | 7.47976 | 7.85528 | 0 | 5.2312 | 0 | 5.55159 | 0 | -1.43866
5.80752 | 7.48841 | 7.78172 | 0 | 5.39851 | 0 | 5.33405 | 0 | -1.399201
5.84947 | 7.4941 | 7.90153 | 0 | 5.45745 | 0 | 5.28834 | 0 | -1.240453
6.07087 | 7.48849 | 7.85856 | 0 | 5.35255 | 0 | 5.34885 | 0 | -1.477126
5.69773 | 7.37719 | 7.86455 | 0 | 5.36485 | 0 | 5.34614 | 0 | -1.430146
6.48443 | 7.52054 | 7.98429 | 0 | 5.36002 | 0 | 5.57705 | 0 | -1.354804
7.05398 | 7.43397 | 7.85179 | 0 | 5.34441 | 0 | 5.29255 | 0 | -1.291647
7.45654 | 7.5861 | 7.99667 | 0 | 5.36153 | 0 | 5.3663 | 0 | 0.5214092
6.53401 | 7.43158 | 7.92193 | 0 | 5.38241 | 0 | 5.51356 | 0 | -1.452878
6.08295 | 7.44614 | 7.9391 | 0 | 5.39158 | 0 | 5.40005 | 0 | -1.506556
6.75204 | 7.531 | 8.01171 | 0 | 5.38085 | 0 | 5.62589 | 0 | -0.8962442
6.8163 | 7.52546 | 8.10773 | 0 | 5.48575 | 0 | 5.50209 | 0 | -1.383
5.48195 | 7.43277 | 7.95293 | 0 | 5.43093 | 0 | 5.54548 | 0 | -1.531682
6.32975 | 7.37781 | 7.97984 | 0 | 5.4519 | 0 | 5.57572 | 0 | -1.367118
6.4317 | 7.34327 | 7.89781 | 0 | 5.40567 | 0 | 5.5491 | 0 | -1.295095
5.72144 | 7.44056 | 7.9347 | 0 | 5.53595 | 0 | 5.32719 | 0 | -1.308786
6.03359 | 7.50922 | 7.93572 | 0 | 5.35386 | 0 | 5.44108 | 0 | -1.379572
6.50001 | 7.33508 | 7.97663 | 0 | 5.12592 | 0 | 5.37329 | 0 | -1.40739
6.90156 | 7.38181 | 7.96345 | 0 | 5.46828 | 0 | 5.34437 | 0 | -1.426699
6.98589 | 7.48161 | 8.00048 | 0 | 5.55226 | 0 | 5.51952 | 0 | -1.374122
6.77019 | 7.4798 | 8.1422 | 0 | 5.42812 | 0 | 5.39017 | 0 | -1.561126
6.80766 | 7.35519 | 8.02234 | 0 | 5.41768 | 0 | 5.29529 | 0 | -1.217198
6.57661 | 7.37251 | 8.00823 | 0 | 5.50877 | 0 | 5.46733 | 0 | -0.7614471
6.71145 | 7.36257 | 7.89055 | 0 | 5.41096 | 0 | 5.65701 | 0 | -1.377859
6.94374 | 7.40637 | 7.96391 | 0 | 5.33908 | 0 | 5.34055 | 0 | -1.452065
6.26646 | 7.32954 | 7.86839 | 0 | 5.35942 | 0 | 5.38694 | 0 | -1.211026
7.88705 | 7.35114 | 7.95941 | 0 | 5.41024 | 0 | 5.43437 | 0 | -1.360563
5.68757 | 7.48128 | 7.96096 | 0 | 5.46674 | 0 | 5.31938 | 0 | -1.311367
6.86292 | 7.41101 | 7.96482 | 0 | 5.36893 | 0 | 5.45449 | 0 | -1.352021
6.50764 | 7.41681 | 7.96846 | 0 | 5.56373 | 0 | 5.33931 | 0 | -1.332594
7.59927 | 7.34514 | 8.04112 | 0 | 5.34412 | 0 | 5.38411 | 0 | -1.372839
6.73029 | 7.42083 | 8.05235 | 0 | 5.43808 | 0 | 5.43057 | 0 | -1.289282
7.08096 | 7.30396 | 7.98792 | 0 | 5.35414 | 0 | 5.48074 | 0 | -1.534186
6.77919 | 7.41649 | 8.04921 | 0 | 5.45532 | 0 | 5.39304 | 0 | -1.347125
6.74131 | 7.44611 | 8.06029 | 0 | 5.45373 | 0 | 5.56561 | 0 | -1.213575
6.00966 | 7.3883 | 7.96503 | 0 | 5.29339 | 0 | 5.1232 | 0 | -1.281847
7.19056 | 7.42071 | 8.00179 | 0 | 5.42074 | 0 | 5.26332 | 0 | -1.32604
6.52096 | 7.4246 | 7.96785 | 0 | 5.34193 | 0 | 5.08313 | 0 | -1.171914
6.94693 | 7.42832 | 8.03107 | 0 | 5.41164 | 0 | 5.18985 | 0 | 0.2820622
7.58582 | 7.45479 | 8.03377 | 0 | 5.3542 | 0 | 5.39331 | 0 | -0.1215058
6.9135 | 7.48357 | 8.13961 | 0 | 5.40429 | 0 | 5.37195 | 0 | -0.213497
6.87613 | 7.37305 | 8.02476 | 0 | 5.45689 | 0 | 5.51299 | 0 | -0.3247708
7.45083 | 7.50725 | 8.14761 | 0 | 5.50925 | 0 | 5.58849 | 0 | -0.6121619
3.87488 | 6.04551 | 3.84126 | 0 | 3.49894 | 0 | 2.7656 | 0 | -0.8751242
4.10064 | 7.11772 | 4.1827 | 0 | 3.5218 | 0 | 3.60717 | 0 | -0.1950575
3.96323 | 9.29438 | 4.68542 | 0 | 3.66186 | 0 | 3.53466 | 0 | -0.7465263
3.90215 | 9.89948 | 4.88023 | 0 | 3.5836 | 0 | 4.15739 | 0 | -1.515188
4.29279 | 10.759 | 5.17797 | 0 | 3.85496 | 0 | 4.35348 | 0 | 0.4572488
3.26876 | 11.5265 | 5.36693 | 0 | 3.91612 | 0 | 4.68966 | 0 | -2.744486
3.83964 | 11.8987 | 5.43186 | 0 | 4.08428 | 0 | 4.9392 | 0 | -1.819215
4.47745 | 12.422 | 5.68179 | 0 | 4.15087 | 0 | 4.86011 | 0 | -1.323096
5.72474 | 12.6169 | 5.67842 | 0 | 3.90151 | 0 | 5.14961 | 0 | -3.653647
4.95852 | 13.7346 | 5.94683 | 0 | 4.39294 | 0 | 5.03942 | 0 | -2.295249
4.42939 | 14.1284 | 6.1456 | 0 | 4.44963 | 0 | 5.11002 | 0 | -2.914353
3.90132 | 14.4988 | 6.35041 | 0 | 4.56614 | 0 | 5.42644 | 0 | -2.624702
5.00128 | 14.8139 | 6.47189 | 0 | 4.68348 | 0 | 5.40191 | 0 | -2.140742
5.39453 | 14.984 | 6.50603 | 0 | 4.66478 | 0 | 5.56508 | 0 | -4.920819
4.51899 | 15.1102 | 6.60303 | 0 | 4.72049 | 0 | 5.22841 | 0 | -3.571865
4.71517 | 15.234 | 6.72068 | 0 | 4.66531 | 0 | 5.59858 | 0 | -3.406714
4.652 | 15.3919 | 6.76512 | 0 | 4.75876 | 0 | 5.14036 | 0 | -3.197226
4.34894 | 15.8399 | 6.94228 | 0 | 4.74674 | 0 | 5.31252 | 0 | -4.356547
5.19354 | 15.6803 | 6.88351 | 0 | 4.73992 | 0 | 5.10751 | 0 | -5.30103
4.83564 | 15.9228 | 7.0002 | 0 | 4.86478 | 0 | 5.33841 | 0 | -2.542724
5.1248 | 15.8367 | 7.12757 | 0 | 5.15562 | 0 | 5.10401 | 0 | -6
5.48101 | 15.9835 | 7.29048 | 0 | 5.19379 | 0 | 5.21369 | 0 | -4.173925
5.19498 | 15.6963 | 7.1678 | 0 | 4.97911 | 0 | 5.08935 | 0 | -0.8776072
5.76109 | 15.6877 | 7.19237 | 0 | 4.99707 | 0 | 4.73734 | 0 | -1.097019
6.06768 | 15.8508 | 7.55292 | 0 | 5.21081 | 0 | 4.84415 | 0 | -0.06856857
6.7205 | 15.7077 | 7.48363 | 0 | 5.10303 | 0 | 4.92539 | 0 | -1.043078
5.85249 | 15.9491 | 7.56142 | 0 | 5.27027 | 0 | 4.94829 | 0 | -1.196099
5.78832 | 15.9452 | 7.62738 | 0 | 5.33674 | 0 | 5.11965 | 0 | -0.1583715
5.59946 | 15.7806 | 7.63969 | 0 | 5.27538 | 0 | 5.01021 | 0 | 0.2064176
6.38086 | 16.0663 | 7.75608 | 0 | 5.36405 | 0 | 5.28216 | 0 | -0.9495042
5.46775 | 15.8553 | 7.66521 | 0 | 5.22277 | 0 | 5.39282 | 0 | -0.9779801
6.06351 | 15.7039 | 7.61172 | 0 | 5.24706 | 0 | 5.12689 | 0 | -1.094982
6.26443 | 15.7934 | 7.66525 | 0 | 5.31799 | 0 | 5.18744 | 0 | -1.222638
6.71598 | 15.7869 | 7.67662 | 0 | 5.27567 | 0 | 5.29499 | 0 | -0.2997524
6.81296 | 15.7425 | 7.75927 | 0 | 5.30709 | 0 | 5.21066 | 0 | -1.041474
5.40363 | 15.9509 | 7.6775 | 0 | 5.35511 | 0 | 5.0845 | 0 | -0.5349966
7.13307 | 15.8867 | 7.77666 | 0 | 5.50822 | 0 | 5.05997 | 0 | -1.033469
7.31124 | 15.6714 | 7.64993 | 0 | 5.43574 | 0 | 5.03575 | 0 | -1.065431
6.4401 | 15.9918 | 7.83284 | 0 | 5.51823 | 0 | 5.27789 | 0 | -1.202165
6.84297 | 15.7252 | 7.67687 | 0 | 5.48705 | 0 | 5.0744 | 0 | 0.4839924
6.88112 | 15.7627 | 7.73968 | 0 | 5.32319 | 0 | 5.12173 | 0 | -0.990048
7.08709 | 15.7212 | 7.82145 | 0 | 5.41457 | 0 | 5.2583 | 0 | -0.2894139
7.55125 | 15.6221 | 7.79745 | 0 | 5.34948 | 0 | 5.0729 | 0 | -0.2862265
6.22988 | 15.7753 | 7.63284 | 0 | 5.3261 | 0 | 5.06923 | 0 | -0.1055937
5.64776 | 15.6965 | 7.75338 | 0 | 5.47944 | 0 | 4.99844 | 0 | -1.122537
6.87785 | 15.6898 | 7.82098 | 0 | 5.35828 | 0 | 5.01464 | 0 | -0.5763921
6.36992 | 15.6792 | 7.74947 | 0 | 5.48739 | 0 | 5.08477 | 0 | -0.9524798
6.4651 | 15.9199 | 7.92905 | 0 | 5.55955 | 0 | 4.95198 | 0 | -0.8005493
6.29941 | 15.552 | 7.71382 | 0 | 5.41498 | 0 | 5.15755 | 0 | -0.823119
7.20774 | 15.5901 | 7.80495 | 0 | 5.38545 | 0 | 5.27788 | 0 | -0.9020316
6.51478 | 15.6799 | 7.83623 | 0 | 5.38667 | 0 | 5.28351 | 0 | -0.9741332
6.70488 | 15.7611 | 7.86193 | 0 | 5.51265 | 0 | 5.02924 | 0 | -0.5564867
6.68145 | 15.691 | 7.83602 | 0 | 5.35539 | 0 | 5.01921 | 0 | -0.8786733
6.77689 | 15.6928 | 7.83848 | 0 | 5.40761 | 0 | 5.05632 | 0 | -1.12436
6.93194 | 15.722 | 7.84717 | 0 | 5.47769 | 0 | 5.28452 | 0 | -1.240755
5.99239 | 15.786 | 7.76864 | 0 | 5.26623 | 0 | 5.22629 | 0 | -0.9910806
6.55378 | 15.767 | 7.91715 | 0 | 5.39591 | 0 | 5.04745 | 0 | -0.6339452
6.74269 | 15.692 | 7.81794 | 0 | 5.4897 | 0 | 5.09591 | 0 | -0.7469165
7.14332 | 15.5715 | 7.78088 | 0 | 5.37968 | 0 | 5.13851 | 0 | -1.1418
8.00551 | 15.6419 | 7.86858 | 0 | 5.49842 | 0 | 4.94945 | 0 | -1.327801
6.88666 | 15.6352 | 7.85217 | 0 | 5.34271 | 0 | 4.86283 | 0 | -1.128048
6.58063 | 15.8262 | 7.8395 | 0 | 5.58008 | 0 | 5.26735 | 0 | -0.9141139
6.71357 | 15.786 | 7.93564 | 0 | 5.5098 | 0 | 5.0234 | 0 | -0.6222349
7.31605 | 15.5089 | 7.84226 | 0 | 5.41096 | 0 | 4.95976 | 0 | -1.109339
8.38703 | 15.5087 | 7.72761 | 0 | 5.36118 | 0 | 4.89894 | 0 | -0.2467288
7.33614 | 15.5751 | 7.86911 | 0 | 5.31181 | 0 | 5.2747 | 0 | 0.4778929
6.82549 | 15.7547 | 7.83476 | 0 | 5.47303 | 0 | 5.28591 | 0 | 0.1263444
6.55445 | 15.6093 | 7.88478 | 0 | 5.37303 | 0 | 5.22245 | 0 | -2.393834
7.22988 | 15.664 | 7.84228 | 0 | 5.42441 | 0 | 5.0472 | 0 | -0.1228389
6.4883 | 15.9747 | 7.99429 | 0 | 5.48384 | 0 | 5.171 | 0 | -1.369257
4.35257 | 2.30959 | 3.58228 | 0 | 2.96238 | 0 | 1.90822 | 0 | -1.14749
3.72609 | 3.39421 | 4.13541 | 0 | 3.20662 | 0 | 4.72091 | 0 | -1.624154
5.43781 | 3.70363 | 4.43018 | 0 | 3.42085 | 0 | 5.60152 | 0 | -2.635824
3.4452 | 3.9458 | 4.4724 | 0 | 3.45303 | 0 | 6.31757 | 0 | -3.617983
4.44159 | 4.3183 | 4.75605 | 0 | 3.66906 | 0 | 6.91248 | 0 | -1.360972
4.12512 | 4.60674 | 4.83415 | 0 | 3.6614 | 0 | 7.43604 | 0 | -1.445184
4.26589 | 4.70418 | 5.01054 | 0 | 3.76523 | 0 | 8.06917 | 0 | -2.242376
4.75668 | 5.03317 | 5.03715 | 0 | 3.74541 | 0 | 8.01899 | 0 | -1.687696
3.82663 | 5.68798 | 5.53781 | 0 | 4.00067 | 0 | 8.2931 | 0 | -3.388277
3.82706 | 5.91808 | 5.58986 | 0 | 4.13428 | 0 | 8.35164 | 0 | -3.08831
4.21967 | 6.05689 | 5.75087 | 0 | 4.22456 | 0 | 8.48933 | 0 | -3.754487
5.05542 | 6.57211 | 6.04036 | 0 | 4.50362 | 0 | 8.60166 | 0 | -3.206908
4.45855 | 6.61968 | 6.12322 | 0 | 4.51942 | 0 | 8.51392 | 0 | -4.113509
4.19522 | 7.2158 | 6.58345 | 0 | 5.09076 | 0 | 8.59481 | 0 | -1.444023
4.35799 | 7.24202 | 6.71604 | 0 | 5.09864 | 0 | 8.66677 | 0 | -0.847626
5.27061 | 7.2475 | 6.84116 | 0 | 4.90642 | 0 | 8.71998 | 0 | 0.8198417
4.76516 | 7.51616 | 7.13127 | 0 | 5.2362 | 0 | 8.43226 | 0 | -0.5176925
6.0419 | 7.48226 | 7.23584 | 0 | 5.30432 | 0 | 8.78951 | 0 | -0.9575702
5.51975 | 7.38247 | 7.14839 | 0 | 5.24881 | 0 | 8.47954 | 0 | -1.20437
5.25177 | 7.37974 | 7.26401 | 0 | 5.56712 | 0 | 8.66907 | 0 | -1.200404
4.92546 | 7.5036 | 7.30111 | 0 | 5.47608 | 0 | 8.62876 | 0 | -1.211832
5.44775 | 7.58916 | 7.52751 | 0 | 5.4478 | 0 | 8.64963 | 0 | -1.120165
5.58954 | 7.51428 | 7.46525 | 0 | 5.50074 | 0 | 8.63224 | 0 | -0.9481917
5.74918 | 7.55619 | 7.4191 | 0 | 5.52888 | 0 | 8.24354 | 0 | -1.415341
5.92279 | 7.53369 | 7.60009 | 0 | 5.57074 | 0 | 8.54454 | 0 | -1.544698
5.87922 | 7.55797 | 7.55741 | 0 | 5.54964 | 0 | 8.4641 | 0 | -1.233394
5.92306 | 7.65658 | 7.69597 | 0 | 5.61075 | 0 | 8.59105 | 0 | -1.151097
5.65428 | 7.55843 | 7.64801 | 0 | 5.55948 | 0 | 8.56194 | 0 | -1.219431
6.13132 | 7.20535 | 7.35618 | 0 | 5.42394 | 0 | 8.65253 | 0 | -1.194322
6.50458 | 7.01149 | 7.18294 | 0 | 5.07985 | 0 | 8.53391 | 0 | -1.24006
6.61957 | 7.53966 | 7.69662 | 0 | 5.82297 | 0 | 8.39507 | 0 | -0.9587139
6.52712 | 7.57478 | 7.85161 | 0 | 5.69327 | 0 | 8.62525 | 0 | -1.343873
6.3646 | 7.51871 | 7.73763 | 0 | 5.53842 | 0 | 8.45532 | 0 | -1.257448
6.85325 | 7.58301 | 7.84598 | 0 | 5.76476 | 0 | 8.48506 | 0 | -0.9754979
6.68242 | 7.5062 | 7.70616 | 0 | 5.58073 | 0 | 8.58032 | 0 | -1.225271
5.67417 | 7.4419 | 7.72093 | 0 | 5.71923 | 0 | 8.37558 | 0 | -1.14618
5.72338 | 6.7984 | 7.1043 | 0 | 4.97081 | 0 | 8.43637 | 0 | -1.239977
5.83469 | 7.15498 | 7.50595 | 0 | 5.41771 | 0 | 8.58825 | 0 | -0.9599557
6.17669 | 7.50227 | 8.01081 | 0 | 5.83921 | 0 | 8.74539 | 0 | -1.114537
7.13054 | 7.48349 | 7.88682 | 0 | 5.77509 | 0 | 8.57565 | 0 | -1.171185
6.95354 | 7.5128 | 8.04085 | 0 | 5.88108 | 0 | 8.79226 | 0 | -1.226104
7.18811 | 7.58939 | 7.8884 | 0 | 5.83563 | 0 | 8.6984 | 0 | -1.24287
6.17752 | 7.64365 | 8.00091 | 0 | 6.00777 | 0 | 8.70422 | 0 | -1.271906
6.28628 | 7.48321 | 7.84079 | 0 | 5.87737 | 0 | 8.60159 | 0 | -1.001741
6.67755 | 7.41955 | 7.8344 | 0 | 5.87273 | 0 | 8.68316 | 0 | -1.151251
6.56235 | 7.29188 | 7.7013 | 0 | 5.76462 | 0 | 8.64368 | 0 | -1.188868
6.20742 | 7.26109 | 7.64161 | 0 | 5.77854 | 0 | 8.51392 | 0 | -1.186819
7.01733 | 7.38071 | 7.67834 | 0 | 5.80829 | 0 | 8.62099 | 0 | -0.8745513
5.87826 | 7.31855 | 7.85654 | 0 | 5.88146 | 0 | 8.58168 | 0 | -0.9738346
6.16515 | 7.35878 | 7.75328 | 0 | 5.93388 | 0 | 8.54676 | 0 | -1.313873
6.68595 | 7.34384 | 7.8019 | 0 | 5.88322 | 0 | 8.59481 | 0 | -1.221661
6.86556 | 7.38882 | 7.87224 | 0 | 5.81897 | 0 | 8.66677 | 0 | -1.352999
5.71881 | 7.36604 | 7.8403 | 0 | 5.9231 | 0 | 8.71998 | 0 | -1.174334
5.77325 | 7.38105 | 7.77783 | 0 | 5.75386 | 0 | 8.77099 | 0 | -1.148393
7.40732 | 7.28267 | 7.68676 | 0 | 5.68239 | 0 | 8.43226 | 0 | -1.196843
6.98085 | 7.32941 | 7.82897 | 0 | 5.83044 | 0 | 8.78951 | 0 | -1.185926
7.79219 | 7.42208 | 7.8078 | 0 | 5.77427 | 0 | 8.47954 | 0 | -1.233587
6.52839 | 7.32557 | 7.78854 | 0 | 5.89004 | 0 | 8.66907 | 0 | -1.173971
6.57123 | 7.34102 | 7.85558 | 0 | 5.93013 | 0 | 8.62876 | 0 | -1.233282
6.46727 | 7.36061 | 7.72042 | 0 | 5.93246 | 0 | 8.64963 | 0 | -1.085123
6.90666 | 7.25475 | 7.89503 | 0 | 5.89079 | 0 | 8.63224 | 0 | -1.196092
7.14855 | 7.30665 | 7.84502 | 0 | 5.75366 | 0 | 8.24354 | 0 | -1.203412
6.52318 | 7.42352 | 7.78915 | 0 | 5.93127 | 0 | 8.54454 | 0 | -1.288674
7.17568 | 7.27542 | 7.87875 | 0 | 5.85035 | 0 | 8.4641 | 0 | -1.069423
6.11283 | 7.23408 | 7.87316 | 0 | 5.81435 | 0 | 8.59105 | 0 | -1.22715
6.83009 | 7.33673 | 7.83313 | 0 | 5.85672 | 0 | 8.56194 | 0 | -1.203086
6.70732 | 7.28186 | 7.78863 | 0 | 5.71117 | 0 | 8.65253 | 0 | -1.262354
7.41985 | 7.44195 | 7.82787 | 0 | 5.71856 | 0 | 8.53391 | 0 | -1.171295
6.07064 | 7.34491 | 7.90355 | 0 | 5.80747 | 0 | 8.39507 | 0 | -1.189862
7.03471 | 7.23926 | 7.83363 | 0 | 5.73452 | 0 | 8.62525 | 0 | -1.377682
6.83029 | 7.27646 | 7.82255 | 0 | 5.81367 | 0 | 8.45532 | 0 | -1.131626
7.24101 | 7.37005 | 7.81571 | 0 | 5.88742 | 0 | 8.48506 | 0 | -1.211499
6.66561 | 7.31462 | 7.83865 | 0 | 5.90705 | 0 | 8.58032 | 0 | -1.289121
6.58813 | 7.41015 | 7.80759 | 0 | 5.77264 | 0 | 8.37558 | 0 | -1.230652
8.03709 | 7.12223 | 7.79598 | 0 | 5.61768 | 0 | 8.43637 | 0 | -1.070724
6.69726 | 7.35985 | 7.95398 | 0 | 5.77364 | 0 | 8.58825 | 0 | -0.9566613
7.03863 | 7.40262 | 7.89051 | 0 | 5.69682 | 0 | 8.74539 | 0 | -1.262521
7.41241 | 7.26965 | 7.82869 | 0 | 5.75716 | 0 | 8.57565 | 0 | -1.126825
7.03893 | 7.39304 | 7.83129 | 0 | 5.73732 | 0 | 8.79226 | 0 | -1.268435
6.46665 | 7.45078 | 7.98418 | 0 | 5.79032 | 0 | 8.6984 | 0 | -1.236317
5.91499 | 7.3943 | 7.90427 | 0 | 5.91812 | 0 | 8.70422 | 0 | -1.286048
7.08843 | 7.27049 | 7.74042 | 0 | 5.68786 | 0 | 8.60159 | 0 | -1.272426
6.64609 | 7.41144 | 7.92728 | 0 | 5.88521 | 0 | 8.68316 | 0 | -1.280255
7.37968 | 7.21063 | 7.89566 | 0 | 5.66939 | 0 | 8.64368 | 0 | -1.141559
7.21347 | 7.26985 | 7.88252 | 0 | 5.73273 | 0 | 8.42516 | 0 | -1.10359
7.586 | 7.34844 | 7.98828 | 0 | 5.79013 | 0 | 8.52237 | 0 | -1.272678
7.50321 | 7.37431 | 8.01479 | 0 | 5.76964 | 0 | 8.68741 | 0 | -1.127949
7.29928 | 7.28137 | 7.80395 | 0 | 5.66014 | 0 | 8.74203 | 0 | -1.180015
6.21059 | 7.24855 | 7.82594 | 0 | 5.63835 | 0 | 8.65793 | 0 | -1.153477
6.4667 | 7.29301 | 7.91118 | 0 | 5.7717 | 0 | 8.9131 | 0 | -1.059817
7.38038 | 7.31007 | 7.85059 | 0 | 5.67268 | 0 | 8.47504 | 0 | -1.164722
6.78535 | 7.50261 | 7.99818 | 0 | 5.57582 | 0 | 8.8457 | 0 | -1.236026
6.84166 | 7.33831 | 7.88698 | 0 | 5.71342 | 0 | 8.77562 | 0 | -1.135738
6.39909 | 7.32005 | 7.84091 | 0 | 5.65175 | 0 | 8.63918 | 0 | -1.193888
6.24392 | 7.46092 | 7.93702 | 0 | 5.72845 | 0 | 8.66819 | 0 | -1.096894
6.52878 | 7.39202 | 7.82261 | 0 | 5.76518 | 0 | 8.65619 | 0 | -1.108568
7.12451 | 7.33163 | 7.85717 | 0 | 5.66495 | 0 | 8.72625 | 0 | -1.201944
6.68199 | 7.38355 | 7.9304 | 0 | 5.72502 | 0 | 8.78637 | 0 | -0.8883914
6.84176 | 7.37021 | 7.85042 | 0 | 5.67281 | 0 | 8.76525 | 0 | 0.1382888
6.31462 | 7.35459 | 7.89114 | 0 | 5.64882 | 0 | 8.86108 | 0 | -0.04006612
6.30239 | 7.33999 | 7.88608 | 0 | 5.77631 | 0 | 8.59759 | 0 | -0.7006976
6.83219 | 7.31007 | 7.8362 | 0 | 5.66405 | 0 | 8.50005 | 0 | -0.7130161
5.87047 | 7.43646 | 7.94982 | 0 | 5.76951 | 0 | 8.8415 | 0 | -2.433916
3.74035 | 3.15856 | 4.18745 | 1.52287 | 3.40561 | 0 | 2.02133 | 0 | -0.5968795
3.72308 | 3.3755 | 4.35957 | 1.66673 | 3.57471 | 0 | 2.43044 | 0 | -0.8281537
4.44628 | 3.62708 | 4.41387 | 1.65928 | 3.51845 | 0 | 2.85669 | 0 | -1.553261
4.13882 | 3.94969 | 4.68973 | 1.83618 | 3.67524 | 0 | 3.37878 | 0 | -0.4082822
5.16635 | 4.14985 | 4.75772 | 1.91496 | 3.67053 | 0 | 3.73988 | 0 | -1.031867
3.61004 | 4.51992 | 4.94181 | 1.93537 | 3.88566 | 0 | 4.30974 | 0 | 1.597627
3.68463 | 4.72721 | 5.10047 | 2.09894 | 4.08439 | 0 | 4.45386 | 0 | -0.618468
4.14748 | 5.12812 | 5.2786 | 2.19827 | 4.21741 | 0 | 4.78012 | 0 | 0.5747948
6.32321 | 7.34747 | 8.03654 | 2.88041 | 5.77976 | 0 | 5.08147 | 0 | 0.5745451
7.50449 | 7.36209 | 8.0839 | 2.88223 | 5.73947 | 0 | 5.52128 | 0 | 0.3476007
5.83009 | 7.36419 | 8.04336 | 2.92889 | 5.69029 | 0 | 5.10937 | 0 | 0.2169343
6.58011 | 7.31958 | 8.05396 | 2.88598 | 5.72571 | 0 | 5.22404 | 0 | -0.5208913
3.60632 | 1.82101 | 3.23286 | 0 | 2.83086 | 1.36267 | 0 | 0 | -0.3815251
3.57511 | 1.90421 | 3.36001 | 0 | 2.81215 | 1.32973 | 0.091626 | 0 | -0.2109858
3.77158 | 2.0752 | 3.49802 | 0 | 2.80423 | 1.36254 | 0.382706 | 0 | -0.1297325
3.7843 | 2.28522 | 3.67035 | 0 | 2.80037 | 1.43059 | 0.599431 | 0 | -1.40133
4.42558 | 2.74866 | 3.93899 | 0 | 2.85171 | 1.43702 | 1.28235 | 0 | -3.47237
4.15587 | 2.89081 | 3.97623 | 0 | 2.93417 | 1.43543 | 1.5471 | 0 | -4.481486
3.6325 | 3.15999 | 4.26892 | 0 | 3.07552 | 1.49167 | 2.02427 | 0 | 1.014886
3.43644 | 3.3714 | 4.37146 | 0 | 3.09086 | 1.46955 | 2.30681 | 0 | -2.943095
4.41608 | 3.60081 | 4.60472 | 0 | 3.18106 | 1.50867 | 2.94286 | 0 | -3.625252
5.92878 | 4.23366 | 5.00165 | 0 | 3.57042 | 1.55999 | 3.96131 | 0 | -2.423428
4.68712 | 4.65981 | 5.07707 | 0 | 3.6446 | 1.56734 | 4.57469 | 0 | -2.901356
4.70451 | 5.25107 | 5.40332 | 0 | 3.94632 | 1.66476 | 5.09859 | 0 | -2.554707
3.90204 | 5.50426 | 5.63089 | 0 | 4.1584 | 1.71525 | 5.05652 | 0 | -1.91229
4.56806 | 5.69108 | 5.72543 | 0 | 4.0436 | 1.80049 | 5.33431 | 0 | -0.7530708
6.79262 | 5.9187 | 5.61652 | 0 | 3.99422 | 1.74237 | 5.08817 | 0 | -0.4318464
7.2377 | 6.21565 | 5.88155 | 0 | 3.94805 | 1.80909 | 5.26778 | 0 | -1.677988
5.41353 | 6.51593 | 6.10477 | 0 | 4.36906 | 1.95285 | 5.3586 | 0 | -1.679272
5.02206 | 6.25401 | 5.83529 | 0 | 3.90647 | 1.86392 | 5.14501 | 0 | -1.675635
4.59819 | 6.81574 | 6.20093 | 0 | 4.41928 | 1.9554 | 5.5078 | 0 | -0.8806418
5.20912 | 7.04359 | 6.57176 | 0 | 4.54097 | 2.06404 | 5.74318 | 0 | -5.69897
8.26988 | 6.66147 | 6.23118 | 0 | 4.20963 | 1.93825 | 4.95467 | 0 | -1.236228
6.93168 | 6.98366 | 6.45219 | 0 | 4.43517 | 2.06449 | 5.52723 | 0 | -0.8007633
4.22144 | 6.83495 | 6.29177 | 0 | 4.3147 | 2.12298 | 4.95084 | 0 | -1.636087
5.04913 | 7.1019 | 6.44125 | 0 | 4.4056 | 2.16436 | 5.17112 | 0 | -1.307268
5.58667 | 7.48815 | 6.93912 | 0 | 4.5925 | 2.22723 | 5.59178 | 0 | -1.396964
5.23939 | 7.28683 | 6.8155 | 0 | 4.67304 | 2.27129 | 5.64918 | 0 | -1.358546
4.95752 | 6.82646 | 6.33327 | 0 | 4.17381 | 2.1313 | 4.65722 | 0 | -1.368049
5.96165 | 6.79082 | 6.3497 | 0 | 4.16625 | 2.13458 | 4.68385 | 0 | -0.9369558
5.62081 | 7.28038 | 6.98358 | 0 | 4.72492 | 2.32451 | 5.55381 | 0 | -1.452668
5.81148 | 7.51232 | 7.0447 | 0 | 4.904 | 2.43796 | 5.52221 | 0 | -1.281083
5.84456 | 7.47231 | 7.21521 | 0 | 4.99549 | 2.51013 | 5.29101 | 0 | -0.9667452
5.94387 | 7.47727 | 7.21369 | 0 | 4.66783 | 2.40325 | 5.68062 | 0 | -1.451058
5.36627 | 7.61653 | 7.36397 | 0 | 4.67483 | 2.49691 | 5.69321 | 0 | -1.860971
6.69835 | 7.63619 | 7.44266 | 0 | 4.69488 | 2.45434 | 5.67952 | 0 | -1.696502
5.93315 | 7.61605 | 7.47233 | 0 | 4.74676 | 2.50361 | 5.56288 | 0 | -1.225753
5.2923 | 7.60209 | 7.20693 | 0 | 4.85109 | 2.53699 | 5.67685 | 0 | -1.591879
5.42815 | 7.31364 | 6.63615 | 0 | 5.22178 | 2.73023 | 5.29848 | 0 | -1.643534
6.92876 | 6.95161 | 5.89002 | 0 | 5.82661 | 2.841 | 4.37384 | 0 | -1.32968
6.45244 | 7.22493 | 6.53965 | 0 | 5.3706 | 2.82077 | 4.78384 | 0 | -1.330181
5.74316 | 7.5525 | 7.53624 | 0 | 4.75443 | 2.67691 | 5.62103 | 0 | -1.531933
6.42437 | 7.33656 | 6.94513 | 0 | 5.08222 | 2.79548 | 5.28912 | 0 | -1.470326
6.36519 | 7.28578 | 6.73003 | 0 | 5.21786 | 2.82953 | 4.99719 | 0 | -1.756615
5.98884 | 7.58448 | 7.58399 | 0 | 4.92812 | 2.78623 | 5.551 | 0 | -1.860625
6.17224 | 7.70858 | 7.76904 | 0 | 5.06395 | 2.7279 | 5.87088 | 0 | -1.637914
6.66987 | 7.38326 | 7.28915 | 0 | 5.18226 | 2.75703 | 5.04019 | 0 | -1.589037
6.1109 | 7.40133 | 7.26277 | 0 | 5.06268 | 2.84548 | 5.2827 | 0 | -1.551912
5.81097 | 7.01741 | 6.30985 | 0 | 5.64131 | 2.94436 | 4.45174 | 0 | -1.693532
5.9902 | 6.77072 | 6.12258 | 0 | 5.40991 | 3.01434 | 4.03153 | 0 | -1.324286
6.42784 | 6.97662 | 6.80464 | 0 | 4.95444 | 3.05942 | 4.0632 | 0 | 0.4528113
6.78724 | 7.27224 | 7.2141 | 0 | 4.89396 | 3.00997 | 4.80544 | 0 | -0.8915162
6.28527 | 7.34137 | 7.15707 | 0 | 5.0085 | 3.01592 | 5.09288 | 0 | -1.738095
6.85085 | 7.05287 | 6.74774 | 0 | 5.24871 | 3.03452 | 4.62209 | 0 | -1.491767
6.47258 | 7.70347 | 8.09861 | 0 | 4.69884 | 2.77829 | 5.73376 | 0 | -1.455027
5.26913 | 7.90898 | 8.69284 | 0 | 4.70797 | 2.76571 | 6.22534 | 0 | -1.472925
5.8246 | 7.72661 | 8.45843 | 0 | 4.71934 | 2.76761 | 5.92619 | 0 | -1.25821
6.30716 | 6.74291 | 6.86186 | 0 | 5.57499 | 3.96443 | 2.5197 | 0 | -1.491632
6.33573 | 7.29292 | 7.97041 | 0 | 5.2041 | 3.60691 | 4.07399 | 0 | -1.215811
6.71095 | 7.66019 | 8.16833 | 0 | 5.19994 | 2.76542 | 6.39707 | 0 | -1.496959
6.44298 | 7.5888 | 7.88481 | 0 | 5.19198 | 2.94645 | 6.26251 | 0 | -1.797484
5.95845 | 7.59401 | 8.08299 | 0 | 5.33717 | 2.94436 | 6.24232 | 0 | -1.755253
6.42516 | 7.45736 | 8.05437 | 0 | 5.44225 | 3.15664 | 5.87235 | 0 | -1.32604
5.74886 | 7.48202 | 8.21656 | 0 | 5.28927 | 3.28471 | 5.68104 | 0 | -1.595183
6.40988 | 7.55914 | 7.96384 | 0 | 5.33273 | 3.13664 | 5.99646 | 0 | -1.414043
6.77156 | 6.94575 | 6.4035 | 0 | 6.05684 | 3.07183 | 4.84547 | 0 | -1.664121
6.75182 | 7.11491 | 6.80187 | 0 | 5.80542 | 3.12157 | 5.4816 | 0 | -1.527887
6.1679 | 7.64616 | 8.09388 | 0 | 5.11893 | 2.97272 | 6.07066 | 0 | 0.04275148
6.73422 | 7.33655 | 7.64857 | 0 | 5.51425 | 3.10895 | 5.38183 | 0 | 0.3409953
6.56772 | 7.68302 | 8.28484 | 0 | 5.06239 | 2.87253 | 6.46178 | 0 | -0.3082494
6.38413 | 7.15812 | 7.26073 | 0 | 5.86068 | 3.42718 | 4.8612 | 0 | -0.984372
6.14371 | 7.26252 | 8.07451 | 0 | 5.67417 | 3.78978 | 4.29721 | 0 | -1.286123
3.41268 | 3.06815 | 4.12851 | 0 | 5.05098 | 0 | 1.87408 | 0 | -1.630469
3.86738 | 3.84178 | 4.56935 | 0 | 5.28168 | 0 | 2.90364 | 0 | -4.167491
4.35823 | 4.03848 | 4.71094 | 0 | 5.49606 | 0 | 3.47175 | 0 | -2.366532
4.56638 | 5.09077 | 5.22179 | 0 | 6.14862 | 0 | 4.91607 | 0 | -2.912574
4.93795 | 5.7191 | 5.57411 | 0 | 6.84321 | 0 | 5.43653 | 0 | -2.743282
4.82251 | 5.95422 | 5.69887 | 0 | 7.31739 | 0 | 5.38927 | 0 | -3.752027
4.7626 | 6.96845 | 6.3806 | 0 | 8.04097 | 0 | 5.25367 | 0 | -0.3191127
5.1074 | 7.24098 | 6.70005 | 0 | 8.30119 | 0 | 5.59674 | 0 | 0.008722779
4.80326 | 7.34227 | 6.79128 | 0 | 8.20094 | 0 | 5.4715 | 0 | -2.051343
4.60938 | 7.3981 | 6.87123 | 0 | 8.35068 | 0 | 5.37814 | 0 | -1.826435
5.2897 | 7.39551 | 6.88038 | 0 | 8.38432 | 0 | 5.05677 | 0 | 2.973722
5.18728 | 7.44684 | 6.97268 | 0 | 8.57156 | 0 | 5.25836 | 0 | -0.4269276
4.92531 | 7.41179 | 6.9229 | 0 | 8.31671 | 0 | 5.16527 | 0 | -1.518557
6.12634 | 7.0009 | 6.58562 | 0 | 7.71029 | 0 | 4.78945 | 0 | -1.529604
6.22 | 7.18719 | 6.81193 | 0 | 8.2135 | 0 | 5.01157 | 0 | -1.224411
5.08144 | 7.51976 | 7.12481 | 0 | 8.43167 | 0 | 5.36332 | 0 | -1.190366
5.22179 | 7.49309 | 7.26488 | 0 | 8.50004 | 0 | 5.50465 | 0 | -1.260531
6.2628 | 7.40136 | 7.14433 | 0 | 8.69577 | 0 | 5.19143 | 0 | -1.409348
5.9313 | 7.36032 | 7.23869 | 0 | 8.47096 | 0 | 5.05076 | 0 | -1.000726
5.57359 | 7.54565 | 7.43142 | 0 | 8.73892 | 0 | 5.1225 | 0 | -1.257275
5.51056 | 7.44305 | 7.32126 | 0 | 8.55293 | 0 | 5.30363 | 0 | -1.28444
5.6188 | 7.55472 | 7.40588 | 0 | 8.51692 | 0 | 5.25955 | 0 | -1.279171
6.30972 | 7.41754 | 7.34423 | 0 | 8.68675 | 0 | 5.21924 | 0 | -1.287847
5.41452 | 7.46148 | 7.42795 | 0 | 8.61821 | 0 | 5.07535 | 0 | -1.032752
5.76469 | 7.61336 | 7.52788 | 0 | 8.93135 | 0 | 5.34852 | 0 | -1.20963
5.69625 | 7.46345 | 7.46743 | 0 | 8.9274 | 0 | 5.33547 | 0 | -1.305553
6.33783 | 7.42826 | 7.56777 | 0 | 8.76061 | 0 | 5.38675 | 0 | -1.220743
6.26055 | 7.44445 | 7.57329 | 0 | 8.72042 | 0 | 5.34719 | 0 | -1.402393
5.38488 | 7.41458 | 7.39268 | 0 | 8.95937 | 0 | 5.0067 | 0 | -1.283254
5.68718 | 7.51865 | 7.55183 | 0 | 9.0343 | 0 | 5.48449 | 0 | -1.375986
5.93084 | 7.32354 | 7.52669 | 0 | 8.81069 | 0 | 5.48443 | 0 | -1.431857
6.09462 | 7.44846 | 7.65255 | 0 | 8.79915 | 0 | 5.62301 | 0 | -1.506709
6.22578 | 7.22909 | 7.47951 | 0 | 8.28634 | 0 | 5.23537 | 0 | -1.343566
7.06082 | 7.28686 | 7.50876 | 0 | 8.60016 | 0 | 5.3371 | 0 | -1.303495
7.13215 | 7.02748 | 7.27436 | 0 | 8.13457 | 0 | 4.85057 | 0 | -1.26883
6.81624 | 6.97173 | 7.24738 | 0 | 8.19019 | 0 | 4.99255 | 0 | -1.124054
5.74721 | 6.94126 | 7.08798 | 0 | 7.95082 | 0 | 4.79696 | 0 | -1.236984
5.85839 | 7.31807 | 7.47479 | 0 | 8.86676 | 0 | 5.29427 | 0 | -1.175191
6.61342 | 7.34213 | 7.43387 | 0 | 9.3956 | 0 | 4.98162 | 0 | -1.323133
6.10216 | 7.38179 | 7.59563 | 0 | 9.22605 | 0 | 5.10016 | 0 | -1.337148
6.45363 | 7.54004 | 7.86648 | 0 | 9.10219 | 0 | 5.27532 | 0 | -1.236774
7.19943 | 7.45502 | 7.71279 | 0 | 8.77882 | 0 | 5.31472 | 0 | -1.212157
6.63738 | 7.40227 | 7.77164 | 0 | 9.06671 | 0 | 5.29591 | 0 | -1.012383
7.2441 | 7.23585 | 7.38884 | 0 | 9.39631 | 0 | 5.04236 | 0 | -1.1819
6.86632 | 7.18572 | 7.34077 | 0 | 8.96463 | 0 | 5.03707 | 0 | -1.295232
7.05258 | 7.30281 | 7.66094 | 0 | 9.00428 | 0 | 5.15057 | 0 | -1.336346
6.22905 | 7.32672 | 7.72741 | 0 | 8.81625 | 0 | 5.33193 | 0 | -1.219423
6.43476 | 7.48544 | 8.09566 | 0 | 8.76069 | 0 | 5.6842 | 0 | -1.19696
6.59894 | 7.29027 | 7.74635 | 0 | 8.8551 | 0 | 5.6442 | 0 | -1.146217
7.01473 | 7.16511 | 7.44973 | 0 | 9.09756 | 0 | 5.18909 | 0 | -1.058091
6.27052 | 7.11307 | 7.51837 | 0 | 9.01214 | 0 | 4.97156 | 0 | -1.101763
6.42555 | 7.3969 | 7.77355 | 0 | 8.55756 | 0 | 5.05255 | 0 | -1.274677
5.96166 | 7.42351 | 7.7992 | 0 | 9.02867 | 0 | 4.87217 | 0 | -1.664883
6.67324 | 7.43366 | 7.87828 | 0 | 8.95507 | 0 | 5.013 | 0 | -1.339135
6.62222 | 7.46529 | 8.06434 | 0 | 8.85079 | 0 | 5.44162 | 0 | -1.303399
6.57061 | 7.41396 | 7.96954 | 0 | 8.7351 | 0 | 5.32878 | 0 | -1.200625
5.98739 | 7.27293 | 7.67044 | 0 | 8.84583 | 0 | 5.07642 | 0 | -1.089867
6.00851 | 6.85805 | 7.10837 | 0 | 8.80532 | 0 | 4.68771 | 0 | -1.133665
7.28785 | 7.08402 | 7.2894 | 0 | 9.17757 | 0 | 4.74035 | 0 | -1.166235
7.28699 | 7.09257 | 7.44049 | 0 | 9.43539 | 0 | 4.65063 | 0 | -1.086928
6.80519 | 7.27875 | 7.73679 | 0 | 8.97056 | 0 | 5.16231 | 0 | -1.2131
6.39978 | 7.35837 | 7.97418 | 0 | 8.70018 | 0 | 5.4316 | 0 | -1.302204
6.7095 | 7.35494 | 7.90552 | 0 | 9.06558 | 0 | 5.11434 | 0 | -1.340531
6.99444 | 7.40352 | 7.88266 | 0 | 8.82468 | 0 | 5.16519 | 0 | -1.240687
6.75569 | 7.4764 | 8.03572 | 0 | 9.02426 | 0 | 5.27384 | 0 | -1.212051
7.51441 | 7.41611 | 8.04572 | 0 | 8.6232 | 0 | 5.47531 | 0 | -1.10756
7.34497 | 7.1083 | 7.44462 | 0 | 9.04121 | 0 | 4.73008 | 0 | -1.240891
6.23418 | 7.25551 | 7.41698 | 0 | 9.819 | 0 | 4.69072 | 0 | -1.196488
6.82893 | 7.28214 | 7.61361 | 0 | 9.04576 | 0 | 5.21033 | 0 | -1.091188
5.89712 | 7.33374 | 7.75383 | 0 | 9.11778 | 0 | 4.92538 | 0 | -1.0879
6.90812 | 7.42439 | 8.04392 | 0 | 8.82529 | 0 | 5.44931 | 0 | -1.076041
7.86626 | 7.50236 | 8.20523 | 0 | 8.51024 | 0 | 5.42506 | 0 | -1.204962
7.41855 | 7.47475 | 8.02909 | 0 | 8.77763 | 0 | 5.29895 | 0 | -1.091306
6.31699 | 7.46086 | 7.9458 | 0 | 8.95352 | 0 | 5.27676 | 0 | -1.12966
6.18889 | 7.40794 | 7.94903 | 0 | 9.09705 | 0 | 5.14599 | 0 | -1.254816
6.80008 | 7.40031 | 8.0872 | 0 | 8.71336 | 0 | 5.54503 | 0 | -1.349712
7.42722 | 7.40187 | 8.04664 | 0 | 8.90912 | 0 | 5.38549 | 0 | -1.116651
6.78492 | 7.48831 | 8.03683 | 0 | 8.99061 | 0 | 5.11179 | 0 | -1.155063
6.86176 | 7.39743 | 7.95634 | 0 | 8.98527 | 0 | 5.34615 | 0 | -0.9371173
7.20645 | 7.24565 | 7.66866 | 0 | 9.27524 | 0 | 5.16394 | 0 | -1.116787
6.42267 | 7.19924 | 7.33662 | 0 | 9.80171 | 0 | 4.79454 | 0 | -1.017625
6.61777 | 7.36174 | 7.91814 | 0 | 8.99529 | 0 | 5.41478 | 0 | -1.149623
6.96012 | 7.31736 | 7.9145 | 0 | 9.18698 | 0 | 5.07772 | 0 | -1.036864
6.1998 | 7.49098 | 8.1848 | 0 | 9.0034 | 0 | 5.38143 | 0 | -0.9342747
7.17629 | 7.3965 | 8.15046 | 0 | 8.8952 | 0 | 5.07399 | 0 | -0.9872176
6.23717 | 7.4781 | 8.03946 | 0 | 9.17392 | 0 | 5.34657 | 0 | -1.565064
7.03844 | 7.28404 | 7.98762 | 0 | 9.04512 | 0 | 5.37398 | 0 | -1.514832
6.22283 | 7.43171 | 8.03812 | 0 | 8.90314 | 0 | 5.34305 | 0 | -0.8157516
6.77584 | 7.58645 | 8.45465 | 0 | 8.86762 | 0 | 5.72867 | 0 | -1.48221
6.31465 | 7.50449 | 7.89946 | 0.017675 | 5.46971 | 0 | 4.99651 | 0 | -1.341292
6.92414 | 7.42518 | 7.81598 | 0.01434 | 5.42817 | 0 | 4.79742 | 0 | -1.174522
5.70344 | 7.41195 | 7.80205 | 0.021384 | 5.65958 | 0 | 5.10314 | 0 | -0.08043086
6.88673 | 7.44334 | 7.83509 | 0.026996 | 5.34346 | 0 | 5.09948 | 0 | -1.530104
5.28327 | 7.42925 | 7.82027 | 0.018313 | 5.39011 | 0 | 5.20063 | 0 | -1.452361
7.08873 | 7.55933 | 7.95719 | 0.024023 | 5.59858 | 0 | 4.88006 | 0 | -1.597653
5.87163 | 7.33716 | 7.72332 | 0.016826 | 5.44032 | 0 | 5.04713 | 0 | -1.290917
5.56989 | 7.52709 | 7.92325 | 0.011266 | 5.50707 | 0 | 5.14989 | 0 | -0.9703281
6.80513 | 7.41649 | 7.80683 | 0.010909 | 5.49624 | 0 | 4.94619 | 0 | -1.572125
6.08552 | 7.51448 | 7.90998 | 0.008712 | 5.50183 | 0 | 4.95042 | 0 | -1.247076
6.11832 | 7.25936 | 7.64143 | 0.019544 | 5.59064 | 0 | 4.75625 | 0 | -1.401013
7.38441 | 7.49275 | 7.88711 | 0.03766 | 5.54124 | 0 | 5.04324 | 0 | -1.446505
5.7852 | 7.39312 | 7.78223 | 0.009493 | 5.49504 | 0 | 4.99745 | 0 | -1.46159
6.5469 | 7.46379 | 7.85662 | 0.01529 | 5.48773 | 0 | 5.00237 | 0 | -1.622603
7.66338 | 7.53905 | 7.93584 | 0.00954 | 5.36602 | 0 | 5.0327 | 0 | -1.611295
7.25036 | 7.37493 | 7.76309 | 0.007913 | 5.50337 | 0 | 4.88241 | 0 | -1.52204
7.12845 | 7.38027 | 7.7687 | 0.008415 | 5.41365 | 0 | 4.93736 | 0 | -1.169848
6.86562 | 7.51629 | 7.91188 | 0.025144 | 5.30185 | 0 | 5.04281 | 0 | -1.413559
6.43969 | 7.39354 | 7.78267 | 0.023999 | 5.40383 | 0 | 5.19498 | 0 | -1.662361
6.81647 | 7.4024 | 7.792 | 0.01401 | 5.36724 | 0 | 4.67867 | 0 | -1.303338
7.0313 | 7.34308 | 7.72956 | 0.016934 | 5.47353 | 0 | 4.73481 | 0 | -1.375718
5.91223 | 7.33509 | 7.72114 | 0.018548 | 5.37263 | 0 | 4.68206 | 0 | -1.596108
6.04309 | 7.49804 | 7.89267 | 0.021726 | 5.66575 | 0 | 5.01498 | 0 | -1.285444
6.44592 | 7.41776 | 7.80817 | 0.015189 | 5.42855 | 0 | 4.87907 | 0 | -1.543923
5.95552 | 7.3737 | 7.76179 | 0.015146 | 5.39891 | 0 | 4.87296 | 0 | -1.679833
7.09553 | 7.52734 | 7.92351 | 0.023577 | 5.42329 | 0 | 4.92624 | 0 | -1.473906
6.35899 | 7.4871 | 7.88115 | 0.031557 | 5.52195 | 0 | 4.81549 | 0 | -0.7521691
7.93535 | 7.35467 | 7.74176 | 0.016881 | 5.24625 | 0 | 4.8471 | 0 | -1.41628
6.60566 | 7.45071 | 7.84285 | 0.031638 | 5.49102 | 0 | 5.08313 | 0 | -1.353518
6.31263 | 7.39013 | 7.77908 | 0.021841 | 5.35932 | 0 | 4.88164 | 0 | -1.427094
6.98174 | 7.43141 | 7.82253 | 0.024863 | 5.43238 | 0 | 4.86559 | 0 | -1.510042
5.71478 | 7.60389 | 8.00409 | 0.000206 | 5.45784 | 0 | 5.03435 | 0 | -1.394307
6.98862 | 7.49633 | 7.89087 | 0.009081 | 5.45953 | 0 | 4.99201 | 0 | 0.05214159
7.22717 | 7.49335 | 7.88774 | 0.022304 | 5.30409 | 0 | 5.09062 | 0 | -1.51949
6.76694 | 7.55626 | 7.95396 | 0.02755 | 5.56301 | 0 | 5.00437 | 0 | -1.619102
6.21445 | 7.53245 | 7.9289 | 0.020626 | 5.41485 | 0 | 5.11642 | 0 | -1.366168
7.0947 | 7.48717 | 7.88123 | 0.030546 | 5.45609 | 0 | 4.89376 | 0 | -1.618578
5.58556 | 7.34474 | 7.73131 | 0.030063 | 5.55955 | 0 | 4.88332 | 0 | -1.385134
6.19809 | 7.46943 | 7.86255 | 0.009642 | 5.51885 | 0 | 5.27371 | 0 | -1.511774
6.64243 | 7.40969 | 7.79967 | 0.029871 | 5.37117 | 0 | 4.91986 | 0 | -1.322621
5.9893 | 7.43291 | 7.82412 | 0.009757 | 5.53334 | 0 | 4.80797 | 0 | -1.592813
6.40575 | 7.43224 | 7.82341 | 0.018676 | 5.48455 | 0 | 4.99896 | 0 | -1.620314
7.03838 | 7.51198 | 7.90735 | 0.020662 | 5.51262 | 0 | 4.95621 | 0 | -1.502186
6.30082 | 7.53709 | 7.93378 | 0.013278 | 5.66875 | 0 | 4.99344 | 0 | -1.595132
5.98641 | 7.55335 | 7.95089 | 0.009393 | 5.49366 | 0 | 4.8077 | 0 | -0.797637
6.34493 | 7.49048 | 7.88472 | 0.018609 | 5.50331 | 0 | 4.87004 | 0 | -1.61302
6.27181 | 7.43088 | 7.82198 | 0.016584 | 5.51913 | 0 | 4.86216 | 0 | -1.526134
6.76187 | 7.48029 | 7.87399 | 0.014518 | 5.48668 | 0 | 4.95926 | 0 | -1.407113
6.71514 | 7.44417 | 7.83597 | 0.022816 | 5.42924 | 0 | 4.72651 | 0 | -1.449906
5.73081 | 7.4709 | 7.86411 | 0.014687 | 5.48957 | 0 | 4.96479 | 0 | -1.545826
6.4932 | 7.45217 | 7.84439 | 0 | 5.38818 | 0 | 5.04038 | 0 | -0.8756197
6.87794 | 7.40375 | 7.79342 | 0.020596 | 5.33739 | 0 | 5.02015 | 0 | -1.288682
6.79809 | 7.55407 | 7.95165 | 0.016132 | 5.59878 | 0 | 5.07045 | 0 | -1.738452
6.85302 | 7.5135 | 7.90895 | 0.006113 | 5.38622 | 0 | 5.09823 | 0 | -1.495108
6.36733 | 7.52449 | 7.92051 | 0.015984 | 5.47851 | 0 | 5.04419 | 0 | -1.450837
5.74394 | 7.45934 | 7.85193 | 0.016498 | 5.49703 | 0 | 5.0862 | 0 | -1.416314
7.28964 | 7.59354 | 7.9932 | 0.021178 | 5.51486 | 0 | 4.84144 | 0 | -1.512579
6.54422 | 7.35222 | 7.73918 | 0.021014 | 5.43084 | 0 | 4.68118 | 0 | -1.513187
6.15156 | 7.50611 | 7.90117 | 0.038155 | 5.32683 | 0 | 5.10101 | 0 | -1.561632
6.24254 | 7.61745 | 8.01837 | 0.025968 | 5.5232 | 0 | 5.07958 | 0 | -1.482435
6.90418 | 7.57536 | 7.97406 | 0.013747 | 5.34793 | 0 | 4.98899 | 0 | -1.528254
6.73295 | 7.50632 | 7.90139 | 0.020244 | 5.45576 | 0 | 4.87746 | 0 | -1.410106
6.35129 | 7.52658 | 7.92271 | 0.026457 | 5.49276 | 0 | 5.19456 | 0 | -1.536137
6.34904 | 7.49772 | 7.89234 | 0.016332 | 5.49787 | 0 | 5.04231 | 0 | -1.338471
6.73136 | 7.47548 | 7.86892 | 0.020131 | 5.41636 | 0 | 5.23479 | 0 | -1.534127
6.71595 | 7.45179 | 7.84399 | 0.031813 | 5.50625 | 0 | 4.9516 | 0 | -1.479385
6.84102 | 7.52053 | 7.91634 | 0.041724 | 5.61428 | 0 | 5.02837 | 0 | -1.386317
6.29415 | 7.51939 | 7.91515 | 0.035161 | 5.55721 | 0 | 4.9573 | 0 | -1.542345
7.15448 | 7.48522 | 7.87917 | 0.030467 | 5.4734 | 0 | 5.24561 | 0 | -1.539057
6.46449 | 7.46692 | 7.85992 | 0.056947 | 5.44799 | 0 | 5.24349 | 0 | -1.458983
6.51822 | 7.54308 | 7.94008 | 0.046885 | 5.45147 | 0 | 5.21944 | 0 | -1.404372
6.81771 | 7.47541 | 7.86885 | 0.066193 | 5.57029 | 0 | 5.46623 | 0 | -1.415296
6.36035 | 7.44989 | 7.84198 | 0.052386 | 5.52667 | 0 | 5.24726 | 0 | -1.425205
6.72165 | 7.37832 | 7.76665 | 0.081837 | 5.32544 | 0 | 5.27191 | 0 | -1.393887
6.35001 | 7.52253 | 7.91846 | 0.091699 | 5.56079 | 0 | 5.32279 | 0 | -1.34758
6.39355 | 7.56904 | 7.96741 | 0.114616 | 5.56248 | 0 | 5.41206 | 0 | -1.500437
6.61384 | 7.49041 | 7.88464 | 0.131493 | 5.55038 | 0 | 5.43681 | 0 | 0.03307819
6.08455 | 7.42704 | 7.81793 | 0.133148 | 5.54942 | 0 | 5.38875 | 0 | -1.30837
6.11405 | 7.49815 | 7.89279 | 0.159137 | 5.63375 | 0 | 5.2781 | 0 | -1.345987
7.0298 | 7.47652 | 7.87002 | 0.175113 | 5.46091 | 0 | 5.23237 | 0 | -1.422957
6.2874 | 7.43744 | 7.82888 | 0.182364 | 5.52542 | 0 | 5.1889 | 0 | -1.385451
5.56853 | 7.38329 | 7.77188 | 0.255047 | 5.42962 | 0 | 5.24521 | 0 | -1.364004
7.16896 | 7.4395 | 7.83105 | 0.268973 | 5.46195 | 0 | 5.32033 | 0 | -1.325405
6.22802 | 7.5187 | 7.91442 | 0.30236 | 5.66792 | 0 | 5.40705 | 0 | -1.309981
6.37124 | 7.41343 | 7.80361 | 0.35609 | 5.51998 | 0 | 5.43893 | 0 | -1.234801
6.80347 | 7.37471 | 7.76285 | 0.41 | 5.59847 | 0 | 5.19962 | 0 | -1.306915
6.81315 | 7.39544 | 7.78467 | 0.444771 | 5.52875 | 0 | 5.28084 | 0 | -1.23352
6.71842 | 7.46215 | 7.8549 | 0.480357 | 5.61159 | 0 | 5.28021 | 0 | -0.9871501
6.74995 | 7.48121 | 7.87496 | 0.605856 | 5.51711 | 0 | 5.10667 | 0 | -1.257896
7.35195 | 7.42782 | 7.81876 | 0.634869 | 5.52113 | 0 | 5.30581 | 0 | -1.215632
6.33635 | 7.45465 | 7.847 | 0.722757 | 5.50186 | 0 | 5.16176 | 0 | -1.185273
6.84353 | 7.48586 | 7.87986 | 0.779176 | 5.73001 | 0 | 5.09632 | 0 | -1.147008
5.90937 | 7.44624 | 7.83814 | 0.881714 | 5.55141 | 0 | 5.4487 | 0 | -1.14635
6.82847 | 7.36739 | 7.75515 | 0.93196 | 5.6306 | 0 | 5.29185 | 0 | -1.088858
6.20896 | 7.39571 | 7.78496 | 1.00799 | 5.42734 | 0 | 5.25526 | 0 | -0.826534
7.0424 | 7.43637 | 7.82776 | 1.08345 | 5.65324 | 0 | 5.30393 | 0 | -0.7825424
6.63756 | 7.45302 | 7.84528 | 1.23965 | 5.66196 | 0 | 5.36162 | 0 | -0.067299
7.3593 | 7.49862 | 7.89328 | 1.3085 | 5.51335 | 0 | 5.38941 | 0 | -0.7287022
6.79344 | 7.53665 | 7.93331 | 1.37272 | 5.54757 | 0 | 5.43057 | 0 | -1.032213
5.9977 | 7.48203 | 7.87582 | 1.48081 | 5.61686 | 0 | 5.29407 | 0 | -1.002937
5.71637 | 7.47569 | 7.86915 | 1.66323 | 5.45772 | 0 | 5.26867 | 0 | -0.5250353
6.09181 | 7.533 | 7.92948 | 1.74346 | 5.69141 | 0 | 5.52816 | 0 | 0.797118
6.78313 | 7.49886 | 7.89354 | 1.76884 | 5.50618 | 0 | 5.53319 | 0 | -0.3760698
6.34033 | 7.3642 | 7.75179 | 1.9397 | 5.4014 | 0 | 5.18522 | 0 | -0.8988581
5.41117 | 7.59798 | 7.99787 | 2.01734 | 5.52865 | 0 | 5.64897 | 0 | -0.06178509
6.00694 | 7.47365 | 7.867 | 2.14752 | 5.34566 | 0 | 5.38354 | 0 | -0.521282
5.68333 | 7.44628 | 7.83819 | 2.20485 | 5.50638 | 0 | 5.56899 | 0 | 0.584498
6.05185 | 7.57169 | 7.9702 | 2.26264 | 5.5603 | 0 | 5.4826 | 0 | 0.8992987
6.46289 | 7.40935 | 7.79931 | 2.30075 | 5.33603 | 0 | 5.44911 | 0 | -0.8720437
5.92554 | 7.51808 | 7.91377 | 2.42313 | 5.49091 | 0 | 5.4813 | 0 | -0.9927687
6.14638 | 7.54015 | 7.937 | 2.42412 | 5.50342 | 0 | 5.08024 | 0 | -0.895588
5.78824 | 7.49622 | 7.89076 | 2.48853 | 5.49653 | 0 | 5.41316 | 0 | -0.6481013
6.90874 | 7.59204 | 7.99162 | 2.61149 | 5.4928 | 0 | 5.53357 | 0 | -1.083536
6.83094 | 7.35376 | 7.7408 | 2.62453 | 5.35259 | 0 | 5.15287 | 0 | 0.3654402
6.93421 | 7.57581 | 7.97454 | 2.62442 | 5.44431 | 0 | 5.25984 | 0 | 0.01359594
6.29685 | 7.43848 | 7.82998 | 2.68396 | 5.39017 | 0 | 5.32152 | 0 | -1.147923
5.52105 | 7.49527 | 7.88976 | 2.7206 | 5.52403 | 0 | 5.47559 | 0 | 0.3067826
7.56025 | 7.54476 | 7.94186 | 2.64773 | 5.49756 | 0 | 5.34326 | 0 | -0.7712584
5.94061 | 7.53682 | 7.9335 | 2.81908 | 5.42662 | 0 | 5.47121 | 0 | -0.8524504
5.89947 | 7.4067 | 7.79653 | 2.67872 | 5.34549 | 0 | 5.26734 | 0 | 2.980957
7.66796 | 7.38484 | 7.77352 | 2.68069 | 5.43292 | 0 | 5.2948 | 0 | -0.459991
6.35978 | 7.33714 | 7.7233 | 2.79385 | 5.37383 | 0 | 5.07739 | 0 | 0.4533269
6.66335 | 7.44499 | 7.83683 | 2.76387 | 5.28684 | 0 | 5.2805 | 0 | -0.1123799
6.23751 | 7.47886 | 7.87248 | 2.81339 | 5.44718 | 0 | 5.46827 | 0 | 0.6593853
5.60644 | 7.52307 | 7.91902 | 2.86847 | 5.53917 | 0 | 5.29804 | 0 | -0.8131199
5.83782 | 7.41512 | 7.80539 | 2.80681 | 5.45797 | 0 | 5.13399 | 0 | -0.4597944
6.02765 | 7.4763 | 7.86979 | 2.81186 | 5.52496 | 0 | 5.28404 | 0 | -0.9530524
5.40047 | 7.50128 | 7.89608 | 2.7992 | 5.65474 | 0 | 5.34892 | 0 | -0.7763354
5.85859 | 7.48842 | 7.88255 | 2.81491 | 5.66824 | 0 | 5.4493 | 0 | -0.9618927
6.25196 | 7.47853 | 7.87213 | 2.86228 | 5.49547 | 0 | 5.38361 | 0 | -0.8526607
7.07582 | 7.50147 | 7.89629 | 2.81377 | 5.47489 | 0 | 5.39695 | 0 | -0.8876565
6.5876 | 7.47251 | 7.8658 | 2.79093 | 5.48103 | 0 | 5.29433 | 0 | -0.8053774
5.48917 | 7.48075 | 7.87447 | 2.83536 | 5.45673 | 0 | 5.40293 | 0 | -0.7712558
6.5801 | 7.35363 | 7.74067 | 2.84182 | 5.5019 | 0 | 5.15169 | 0 | -0.7870457
6.75141 | 7.40377 | 7.79344 | 2.80653 | 5.38237 | 0 | 5.58678 | 0 | -0.7501342
6.65795 | 7.4496 | 7.84169 | 2.89483 | 5.3776 | 0 | 5.36004 | 0 | -0.5439119
5.14659 | 7.53259 | 7.92904 | 2.87643 | 5.67865 | 0 | 5.50992 | 0 | -0.2257817
6.67029 | 7.4959 | 7.89042 | 2.8937 | 5.50852 | 0 | 5.37057 | 0 | -0.5060737
6.77 | 7.54114 | 7.93804 | 2.88701 | 5.63586 | 0 | 5.41342 | 0 | 0.1344296
6.45639 | 7.39854 | 7.78794 | 2.82065 | 5.37099 | 0 | 5.38547 | 0 | -0.5806342
6.30924 | 7.46333 | 7.85614 | 2.83971 | 5.55783 | 0 | 5.41627 | 0 | -0.8712745
6.09143 | 7.47753 | 7.87108 | 2.86588 | 5.41412 | 0 | 5.26742 | 0 | 1.431905
6.26021 | 7.43244 | 7.82362 | 2.92318 | 5.51324 | 0 | 5.27101 | 0 | 1.5925
6.02673 | 7.56578 | 7.96398 | 2.8722 | 5.64526 | 0 | 5.24989 | 0 | -0.7811075
6.47264 | 7.56175 | 7.95974 | 2.90228 | 5.59138 | 0 | 5.26637 | 0 | -0.8602689
6.81733 | 7.45737 | 7.84986 | 2.87635 | 5.4869 | 0 | 5.37548 | 0 | -0.6146673
5.80419 | 7.49849 | 7.89315 | 2.90726 | 5.52465 | 0 | 5.32597 | 0 | -0.805605
5.74113 | 7.42585 | 7.81668 | 2.83688 | 5.55963 | 0 | 5.21736 | 0 | 1.031466
6.50393 | 7.45416 | 7.84648 | 2.75199 | 5.34035 | 0 | 5.08484 | 0 | -0.3682773
6.62692 | 7.36092 | 7.74834 | 2.87749 | 5.43521 | 0 | 5.21934 | 0 | -1.108301
6.33646 | 7.43357 | 7.82481 | 2.86043 | 5.44599 | 0 | 5.29161 | 0 | 0.0168859
6.62133 | 7.45407 | 7.84639 | 2.86352 | 5.24002 | 0 | 5.2654 | 0 | -0.6561898
5.81961 | 7.49087 | 7.88513 | 2.83281 | 5.53271 | 0 | 5.45062 | 0 | -0.6618066
6.25199 | 7.55485 | 7.95247 | 2.85707 | 5.52446 | 0 | 5.33799 | 0 | -0.5251488
7.54174 | 7.40882 | 7.79876 | 2.85651 | 5.35773 | 0 | 5.30051 | 0 | -0.7290465
5.99721 | 7.47258 | 7.86587 | 2.83233 | 5.49498 | 0 | 5.47382 | 0 | -0.6902889
6.41398 | 7.43412 | 7.82539 | 2.91038 | 5.48668 | 0 | 5.30566 | 0 | -0.3647717
6.22557 | 7.39448 | 7.78366 | 2.90281 | 5.47509 | 0 | 5.23882 | 0 | -0.1693337
6.71789 | 7.56604 | 7.96426 | 2.92651 | 5.66954 | 0 | 5.43902 | 0 | -0.5701008
6.60063 | 7.57898 | 7.97787 | 2.79457 | 5.56329 | 0 | 5.35041 | 0 | 1.17505
5.3017 | 7.48975 | 7.88395 | 2.88187 | 5.5355 | 0 | 5.18028 | 0 | -0.3479694
6.09399 | 7.51368 | 7.90914 | 2.80738 | 5.56494 | 0 | 5.4531 | 0 | -0.8816361
6.36183 | 7.52413 | 7.92013 | 2.82446 | 5.58454 | 0 | 5.08712 | 0 | -0.09415719
5.79665 | 7.47811 | 7.87169 | 2.84541 | 5.45904 | 0 | 5.24764 | 0 | -0.8781907
5.2004 | 7.43918 | 7.83072 | 2.82724 | 5.60263 | 0 | 5.4679 | 0 | -0.7987531
6.1949 | 7.53976 | 7.93659 | 2.80432 | 5.55367 | 0 | 5.23974 | 0 | -0.6559046
6.74214 | 7.41545 | 7.80573 | 2.84667 | 5.46523 | 0 | 5.14382 | 0 | -0.8743561
6.10966 | 7.56105 | 7.959 | 2.87667 | 5.53724 | 0 | 5.31132 | 0 | -0.6697669
6.82395 | 7.47303 | 7.86635 | 2.81505 | 5.49572 | 0 | 5.28562 | 0 | 0.01127771
6.69376 | 7.49802 | 7.89265 | 2.82518 | 5.55766 | 0 | 5.30959 | 0 | -0.9540749
6.51267 | 7.53082 | 7.92718 | 2.83869 | 5.56289 | 0 | 5.38071 | 0 | -0.9193591
6.63926 | 7.37729 | 7.76557 | 2.84422 | 5.36712 | 0 | 5.08328 | 0 | -1.05263
6.39032 | 7.44343 | 7.83519 | 2.78934 | 5.50437 | 0 | 5.32847 | 0 | -0.5605362
6.92054 | 7.40726 | 7.79711 | 2.79123 | 5.48356 | 0 | 5.24049 | 0 | -0.9309946
6.87707 | 7.42034 | 7.81088 | 2.88566 | 5.41257 | 0 | 5.2733 | 0 | -0.8633714
7.28409 | 7.40869 | 7.79862 | 2.79773 | 5.51497 | 0 | 5.30844 | 0 | -1.110597
6.328 | 7.4678 | 7.86084 | 2.84999 | 5.33832 | 0 | 5.52385 | 0 | -0.1420045
5.40601 | 7.44799 | 7.83999 | 2.8331 | 5.61006 | 0 | 5.12462 | 0 | -0.5425617
6.86749 | 7.41428 | 7.8045 | 2.77883 | 5.57521 | 0 | 5.28306 | 0 | -0.1992067
6.65186 | 7.38461 | 7.77327 | 2.81271 | 5.58466 | 0 | 5.19322 | 0 | -1.101708
7.64108 | 7.49233 | 7.88666 | 2.73929 | 5.52408 | 0 | 5.24659 | 0 | -0.5681572
6.05466 | 7.46723 | 7.86024 | 2.86591 | 5.40888 | 0 | 5.38358 | 0 | -0.4475605
6.25184 | 7.42933 | 7.82035 | 2.85077 | 5.44968 | 0 | 5.24673 | 0 | -0.9689998
6.17175 | 7.54788 | 7.94514 | 2.90219 | 5.60256 | 0 | 5.42452 | 0 | -0.6281511
7.58647 | 7.465 | 7.8579 | 2.78299 | 5.41747 | 0 | 5.203 | 0 | -0.9036602
6.35137 | 7.45275 | 7.845 | 2.90413 | 5.56538 | 0 | 5.42574 | 0 | -0.7852541
6.24878 | 7.48721 | 7.88128 | 2.85988 | 5.48894 | 0 | 5.37867 | 0 | -0.6904422
7.19754 | 7.52943 | 7.92572 | 2.9415 | 5.45001 | 0 | 5.45794 | 0 | -1.30991
6.44642 | 7.51509 | 7.91062 | 2.83848 | 5.53907 | 0 | 5.30532 | 0 | -1.429983
6.83901 | 7.44106 | 7.8327 | 2.84556 | 5.43362 | 0 | 5.15209 | 0 | 0.4112278
6.67476 | 7.49776 | 7.89238 | 2.87126 | 5.50528 | 0 | 5.22405 | 0 | -1.487316
6.33181 | 7.34773 | 7.73445 | 2.87805 | 5.45771 | 0 | 5.23372 | 0 | -1.480369
7.04875 | 7.31719 | 7.97778 | 0 | 5.62986 | 0 | 5.26114 | 0 | -1.412671
6.4984 | 7.35201 | 7.95903 | 0 | 5.6571 | 0 | 5.45121 | 0 | -1.510238
5.46343 | 7.30235 | 7.79668 | 0 | 5.61913 | 0 | 5.63655 | 0 | -1.51506
6.63566 | 7.311 | 7.8688 | 0 | 5.62199 | 0 | 5.24927 | 0 | -1.390512
6.39302 | 7.3622 | 7.89113 | 0 | 5.68047 | 0 | 5.45883 | 0 | -1.299443
6.84285 | 7.33171 | 7.86886 | 0 | 5.64431 | 0 | 5.29178 | 0 | -1.393071
6.39132 | 7.33998 | 7.9144 | 0 | 5.57609 | 0 | 5.31513 | 0 | -1.163549
6.32631 | 7.36529 | 7.89551 | 0 | 5.66382 | 0 | 5.2728 | 0 | -1.513329
7.0593 | 7.25456 | 7.79858 | 0 | 5.56181 | 0 | 5.33689 | 0 | -1.377341
7.61987 | 7.24419 | 7.73876 | 0 | 5.5113 | 0 | 5.24757 | 0 | -1.653804
7.02925 | 7.2381 | 7.79603 | 0 | 5.54648 | 0 | 5.42798 | 0 | -1.461489
5.79791 | 7.30611 | 7.82349 | 0 | 5.68738 | 0 | 5.60136 | 0 | -1.510463
6.73985 | 7.26766 | 7.84232 | 0 | 5.52053 | 0 | 5.1076 | 0 | -1.504928
7.10861 | 7.17795 | 7.76316 | 0 | 5.51545 | 0 | 5.55873 | 0 | -0.774484
6.47148 | 7.20626 | 7.71617 | 0 | 5.51331 | 0 | 5.26173 | 0 | -1.234346
6.28287 | 7.38174 | 7.91161 | 0 | 5.70572 | 0 | 5.50897 | 0 | -1.543163
6.05163 | 7.17331 | 7.75603 | 0 | 5.64545 | 0 | 5.32361 | 0 | -1.542254
6.08872 | 7.29349 | 7.79081 | 0 | 5.64575 | 0 | 5.37069 | 0 | -1.493333
5.66027 | 7.44882 | 7.92959 | 0 | 5.65504 | 0 | 5.435 | 0 | -1.544744
7.40912 | 7.34456 | 7.95185 | 0 | 5.69508 | 0 | 5.4689 | 0 | -1.410889
6.10758 | 7.24184 | 7.7964 | 0 | 5.69095 | 0 | 5.06261 | 0 | -1.509957
6.37612 | 7.29868 | 7.82827 | 0 | 5.58934 | 0 | 5.44709 | 0 | -1.506974
6.51572 | 7.29873 | 7.89239 | 0 | 5.54627 | 0 | 5.41528 | 0 | -0.7359452
6.62248 | 7.24983 | 7.76437 | 0 | 5.59301 | 0 | 5.34881 | 0 | -1.290959
6.5419 | 7.28639 | 7.98025 | 0 | 5.59615 | 0 | 5.53437 | 0 | -1.249492
6.28107 | 7.24038 | 7.85092 | 0 | 5.54226 | 0 | 5.67393 | 0 | -1.47881
6.359 | 7.34345 | 7.87286 | 0 | 5.73132 | 0 | 5.33614 | 0 | -1.309866
5.67054 | 7.28104 | 7.71033 | 0 | 5.57789 | 0 | 5.32095 | 0 | -1.25144
7.30948 | 7.28737 | 7.88392 | 0 | 5.53932 | 0 | 5.39199 | 0 | -1.488437
5.87381 | 7.32015 | 7.90901 | 0 | 5.6468 | 0 | 5.41863 | 0 | -1.532052
6.61408 | 7.26163 | 7.83936 | 0 | 5.58094 | 0 | 5.51308 | 0 | -0.991204
7.44884 | 7.21216 | 7.76631 | 0 | 5.59766 | 0 | 5.28664 | 0 | -1.436187
7.50792 | 7.3315 | 7.85882 | 0 | 5.70672 | 0 | 5.55146 | 0 | -1.421063
6.64434 | 7.31707 | 7.83111 | 0 | 5.61271 | 0 | 5.36916 | 0 | -1.428512
6.45767 | 7.32904 | 7.8645 | 0 | 5.68308 | 0 | 5.19148 | 0 | -1.523255
5.74832 | 7.47836 | 7.92558 | 0 | 5.69082 | 0 | 5.29466 | 0 | -1.32627
6.05585 | 7.39935 | 7.86432 | 0 | 5.56184 | 0 | 5.45417 | 0 | -1.501125
6.81708 | 7.41924 | 7.88335 | 0 | 5.57085 | 0 | 5.29533 | 0 | -1.482171
7.01505 | 7.27561 | 7.84082 | 0 | 5.52395 | 0 | 5.0125 | 0 | -1.403975
6.37582 | 7.34288 | 7.87113 | 0 | 5.6656 | 0 | 5.30327 | 0 | -1.518056
5.94232 | 7.42069 | 7.88225 | 0 | 5.68771 | 0 | 5.44434 | 0 | -1.22533
6.70007 | 7.26957 | 7.78343 | 0 | 5.58562 | 0 | 5.39693 | 0 | -1.469993
6.12723 | 7.25968 | 7.86599 | 0 | 5.63874 | 0 | 5.49763 | 0 | -1.438493
6.8358 | 7.31153 | 7.82029 | 0 | 5.69194 | 0 | 5.51611 | 0 | -1.537917
6.72126 | 7.2226 | 7.79979 | 0 | 5.60226 | 0 | 5.18538 | 0 | -1.525158
5.86262 | 7.32836 | 7.86395 | 0 | 5.47396 | 0 | 5.49614 | 0 | -1.276487
6.24786 | 7.29948 | 7.89269 | 0 | 5.60569 | 0 | 5.67052 | 0 | -1.569506
6.7678 | 7.18437 | 7.88801 | 0 | 5.56792 | 0 | 5.33571 | 0 | -1.4571
6.40848 | 7.27605 | 7.83209 | 0 | 5.62402 | 0 | 5.41004 | 0 | -1.615414
6.53842 | 7.34311 | 7.82496 | 0 | 5.63029 | 0 | 5.31647 | 0 | -1.534201
7.3908 | 7.22439 | 7.87912 | 0 | 5.52889 | 0 | 5.44497 | 0 | -1.364919
6.24741 | 7.3333 | 7.83416 | 0 | 5.58871 | 0 | 5.20348 | 0 | -1.35566
6.29606 | 7.30501 | 7.92164 | 0 | 5.76276 | 0 | 5.48669 | 0 | -1.363141
6.38155 | 7.22627 | 7.74996 | 0 | 5.54496 | 0 | 5.38202 | 0 | -1.482197
6.33765 | 7.33049 | 7.85351 | 0 | 5.63272 | 0 | 5.35791 | 0 | -1.400761
5.98402 | 7.31736 | 7.91907 | 0 | 5.76028 | 0 | 5.4544 | 0 | -1.426247
6.97486 | 7.29368 | 7.86904 | 0 | 5.63328 | 0 | 5.47972 | 0 | -1.434967
6.88767 | 7.24431 | 7.9392 | 0 | 5.55177 | 0 | 5.44158 | 0 | 0.9961787
6.39453 | 7.35427 | 7.87941 | 0 | 5.65841 | 0 | 5.51701 | 0 | -1.537063
6.84781 | 7.25543 | 7.89656 | 0 | 5.58785 | 0 | 5.3539 | 0 | -1.411695
6.79725 | 7.2414 | 7.83492 | 0 | 5.78366 | 0 | 5.28324 | 0 | -1.379344
6.72676 | 7.36423 | 7.86007 | 0 | 5.58108 | 0 | 5.4807 | 0 | -1.5278
5.42062 | 7.44905 | 7.89873 | 0 | 5.79482 | 0 | 5.47261 | 0 | -1.449319
6.55471 | 7.22582 | 7.83752 | 0 | 5.55172 | 0 | 5.31369 | 0 | -1.370325
6.73051 | 7.27289 | 7.88173 | 0 | 5.57612 | 0 | 5.59415 | 0 | -1.243181
6.91726 | 7.24931 | 7.89512 | 0 | 5.5157 | 0 | 5.45812 | 0 | -1.444543
6.51051 | 7.23495 | 7.8287 | 0 | 5.5904 | 0 | 5.41815 | 0 | -1.426108
6.45176 | 7.2459 | 7.93012 | 0 | 5.70253 | 0 | 5.48615 | 0 | -1.281656
6.99835 | 7.16602 | 7.929 | 0 | 5.38984 | 0 | 5.37392 | 0 | -1.203696
7.26852 | 7.27151 | 8.00186 | 0 | 5.68438 | 0 | 5.34527 | 0 | -1.451549
6.16234 | 7.38621 | 7.89842 | 0 | 5.76627 | 0 | 5.51872 | 0 | -1.318343
6.76358 | 7.16661 | 7.88295 | 0 | 5.61932 | 0 | 5.39529 | 0 | -1.424489
7.33092 | 7.29963 | 7.86855 | 0 | 5.63141 | 0 | 5.43488 | 0 | -1.348199
5.83267 | 7.34562 | 7.92844 | 0 | 5.90547 | 0 | 5.37095 | 0 | -1.431048
6.82677 | 7.23014 | 7.83217 | 0 | 5.52249 | 0 | 5.35884 | 0 | -1.266313
6.90441 | 7.30324 | 7.97788 | 0 | 5.7993 | 0 | 5.31326 | 0 | -1.244811
6.64594 | 7.27363 | 7.95216 | 0 | 5.70928 | 0 | 5.24746 | 0 | -1.369725
6.61887 | 7.31133 | 8.02881 | 0 | 5.6867 | 0 | 5.55731 | 0 | -1.287788
6.56863 | 7.18666 | 7.93554 | 0 | 5.75127 | 0 | 5.38538 | 0 | -1.433374
7.15812 | 7.29948 | 8.01484 | 0 | 5.7315 | 0 | 5.16413 | 0 | -1.334879
5.88333 | 7.34524 | 7.97667 | 0 | 5.87464 | 0 | 5.53388 | 0 | -1.261204
6.39081 | 7.3074 | 8.07837 | 0 | 5.90611 | 0 | 5.26712 | 0 | -1.314258
6.82778 | 7.30794 | 8.034 | 0 | 5.91504 | 0 | 5.37413 | 0 | -1.313882
6.6819 | 7.12418 | 7.92491 | 0 | 5.81831 | 0 | 5.14194 | 0 | -1.29927
6.22299 | 7.35216 | 8.08301 | 0 | 5.86994 | 0 | 5.55561 | 0 | -1.315738
7.55892 | 7.17987 | 7.85029 | 0 | 5.70415 | 0 | 5.17937 | 0 | -1.240007
7.06226 | 7.30392 | 7.8962 | 0 | 5.90973 | 0 | 5.20006 | 0 | -0.9880745
6.88472 | 7.20611 | 7.97142 | 0 | 5.96688 | 0 | 5.24656 | 0 | -1.090786
6.06821 | 7.34693 | 8.07798 | 0 | 6.04021 | 0 | 5.50161 | 0 | -1.348577
6.38866 | 7.34667 | 8.03749 | 0 | 6.19824 | 0 | 5.47101 | 0 | -1.169129
6.79808 | 7.22368 | 8.02785 | 0 | 6.33097 | 0 | 5.46003 | 0 | -1.255465
5.67823 | 7.35366 | 8.01866 | 0 | 6.37871 | 0 | 5.53254 | 0 | -1.17366
5.77728 | 7.32332 | 8.1121 | 0 | 6.28006 | 0 | 5.4134 | 0 | -0.8447672
6.15017 | 7.3173 | 7.94691 | 0 | 6.38987 | 0 | 5.48369 | 0 | -1.195431
7.2794 | 7.35185 | 8.02986 | 0 | 6.59004 | 0 | 5.49526 | 0 | -0.7679217
6.12902 | 7.43177 | 8.05791 | 0 | 6.59763 | 0 | 5.42175 | 0 | -1.263197
5.93902 | 7.39951 | 8.11105 | 0 | 6.58165 | 0 | 5.51223 | 0 | -1.143767
5.58974 | 7.41423 | 8.06895 | 0 | 6.82377 | 0 | 5.32626 | 0 | -1.165649
6.33483 | 7.36098 | 8.13369 | 0 | 6.73817 | 0 | 5.44507 | 0 | -0.9270079
5.53353 | 7.40971 | 8.02826 | 0 | 6.98406 | 0 | 5.39739 | 0 | -1.097513
6.22445 | 7.44532 | 7.98243 | 0 | 6.89825 | 0 | 5.40809 | 0 | -0.9091708
5.9849 | 7.41326 | 8.06059 | 0 | 7.22494 | 0 | 5.55302 | 0 | -1.049791
6.45023 | 7.37107 | 8.02854 | 0 | 7.39623 | 0 | 5.43817 | 0 | -0.9716891
5.52902 | 7.36462 | 7.84518 | 0 | 7.54225 | 0 | 5.45732 | 0 | -1.088496
5.97004 | 7.44138 | 7.98214 | 0 | 7.54759 | 0 | 5.97482 | 0 | -0.9745426
5.59336 | 7.46278 | 7.96855 | 0 | 7.52305 | 0 | 5.84698 | 0 | -1.076119
6.24034 | 7.47235 | 8.06455 | 0 | 7.63431 | 0 | 6.13394 | 0 | -1.1289
6.49971 | 7.59031 | 8.21486 | 0 | 7.84101 | 0 | 6.21203 | 0 | -1.210292
6.85089 | 7.49536 | 8.09067 | 0 | 7.63632 | 0 | 6.02254 | 0 | -1.234398
6.08259 | 7.63663 | 8.10748 | 0 | 7.8032 | 0 | 6.12855 | 0 | -1.109836
6.36277 | 7.51128 | 8.00951 | 0 | 7.92004 | 0 | 5.97947 | 0 | -1.128947
6.71269 | 7.43549 | 7.93862 | 0 | 8.07973 | 0 | 5.82205 | 0 | -1.116878
6.24258 | 7.39428 | 7.74141 | 0 | 8.39321 | 0 | 5.62401 | 0 | -1.145876
6.63022 | 7.27432 | 7.70646 | 0 | 8.10062 | 0 | 5.60805 | 0 | -1.199063
6.00683 | 7.33918 | 7.94153 | 0 | 8.10513 | 0 | 5.74035 | 0 | -1.230349
6.24003 | 7.382 | 7.89324 | 0 | 8.24179 | 0 | 5.79856 | 0 | -1.138836
7.06015 | 7.3937 | 8.11885 | 0 | 8.46014 | 0 | 5.913 | 0 | -0.9739818
6.95425 | 7.33159 | 7.97505 | 0 | 8.69682 | 0 | 6.00314 | 0 | -1.056051
6.96752 | 7.23679 | 7.80082 | 0 | 9.05842 | 0 | 5.71026 | 0 | -0.8849556
6.78474 | 7.21956 | 7.62724 | 0 | 9.2376 | 0 | 5.57048 | 0 | -0.3763301
6.41184 | 7.37052 | 7.8046 | 0 | 8.91371 | 0 | 5.77888 | 0 | -0.5879395
6.12823 | 7.43657 | 8.03521 | 0 | 8.839 | 0 | 5.99913 | 0 | -0.3606689
6.42274 | 7.57464 | 8.32989 | 0 | 8.45776 | 0 | 5.92307 | 0 | 0.2624478
6.45386 | 15.6569 | 7.92556 | 0 | 5.15654 | 0 | 5.22495 | 0 | -0.2909651
5.94152 | 15.7646 | 7.86153 | 0 | 5.16211 | 0 | 5.14557 | 0 | 0.5609075
6.33239 | 15.8168 | 7.98026 | 0 | 5.29758 | 0 | 5.20173 | 0 | 0.4195697
6.1518 | 15.788 | 8.00686 | 0 | 5.25018 | 0 | 5.02886 | 0 | -0.6305485
5.99818 | 15.6973 | 7.94102 | 0 | 5.19229 | 0 | 5.18699 | 0 | -0.3457435
6.25693 | 15.7135 | 7.86181 | 0 | 5.19081 | 0 | 5.06799 | 0 | -0.07960793
6.27953 | 15.7597 | 7.863 | 0 | 5.02299 | 0 | 5.18029 | 0 | -1.0608
6.55667 | 15.6287 | 7.89237 | 0 | 5.21364 | 0 | 5.15147 | 0 | -0.6992263
6.36743 | 15.4536 | 7.7548 | 0 | 5.18586 | 0 | 5.00754 | 0 | -0.6776298
6.85957 | 15.6078 | 7.73812 | 0 | 5.10828 | 0 | 5.10072 | 0 | -1.174554
6.64629 | 15.7409 | 7.91915 | 0 | 5.27208 | 0 | 5.32045 | 0 | -1.064055
6.54288 | 15.6254 | 7.82095 | 0 | 5.07822 | 0 | 5.04798 | 0 | -0.6798038
6.04909 | 15.8437 | 7.99691 | 0 | 5.30128 | 0 | 5.37345 | 0 | -0.5495276
7.52918 | 15.6835 | 7.87688 | 0 | 5.09427 | 0 | 5.16935 | 0 | -0.08889568
5.8446 | 15.9364 | 7.96219 | 0 | 5.20074 | 0 | 5.31925 | 0 | -0.9315062
6.05128 | 15.6265 | 7.79603 | 0 | 5.15136 | 0 | 5.22986 | 0 | -0.7127314
5.77687 | 15.6957 | 7.89976 | 0 | 5.19356 | 0 | 5.0774 | 0 | 1.549243
6.04633 | 15.7646 | 7.9098 | 0 | 5.09682 | 0 | 5.30125 | 0 | -0.433645
6.55404 | 15.6365 | 7.80081 | 0 | 5.00655 | 0 | 5.13978 | 0 | -0.8273154
6.18241 | 15.7431 | 7.76453 | 0 | 5.13307 | 0 | 5.11335 | 0 | 2.109942
5.88666 | 15.6168 | 7.82693 | 0 | 5.30048 | 0 | 5.22295 | 0 | -0.658342
5.94362 | 15.9206 | 7.91282 | 0 | 5.23759 | 0 | 5.11767 | 0 | -0.8270878
6.1755 | 15.795 | 7.85712 | 0 | 5.20911 | 0 | 5.17934 | 0 | 0.4444673
6.78817 | 15.7541 | 7.95293 | 0 | 5.24405 | 0 | 5.20194 | 0 | -0.8192922
5.97409 | 15.6647 | 7.91641 | 0 | 5.20541 | 0 | 5.04271 | 0 | -0.5852856
6.24861 | 15.6608 | 7.79347 | 0 | 5.10588 | 0 | 5.23341 | 0 | -0.9510729
5.96951 | 15.758 | 7.7247 | 0 | 5.12158 | 0 | 5.06749 | 0 | -1.071804
6.65493 | 15.6018 | 7.85216 | 0 | 5.11435 | 0 | 5.02511 | 0 | -0.9899503
6.4891 | 15.621 | 7.80119 | 0 | 5.11101 | 0 | 4.94749 | 0 | -0.6691238
6.82031 | 15.6862 | 7.87581 | 0 | 5.02794 | 0 | 5.02704 | 0 | -1.089803
6.82736 | 15.4922 | 7.84244 | 0 | 5.09163 | 0 | 5.12475 | 0 | -0.6248121
6.54713 | 15.7036 | 7.81217 | 0 | 5.14937 | 0 | 5.00237 | 0 | -0.8925322
6.0483 | 15.7487 | 7.87949 | 0 | 5.17186 | 0 | 5.11578 | 0 | 0.09123245
6.27034 | 15.6929 | 7.58256 | 0 | 5.19942 | 0 | 5.0624 | 0 | 0.332684
5.44016 | 15.8587 | 7.86343 | 0 | 5.26631 | 0 | 5.19661 | 0 | -0.6320964
6.07771 | 15.6596 | 7.89288 | 0 | 5.22694 | 0 | 5.03646 | 0 | 0.3877236
6.5834 | 15.7319 | 7.90318 | 0 | 5.26899 | 0 | 5.21524 | 0 | -0.3828885
6.23879 | 15.5321 | 7.80592 | 0 | 5.24919 | 0 | 5.2256 | 0 | -1.057565
5.95302 | 15.7123 | 7.89282 | 0 | 5.14304 | 0 | 5.20786 | 0 | 0.628075
5.93421 | 15.7102 | 7.8348 | 0 | 5.13331 | 0 | 5.35427 | 0 | -0.5918211
6.51692 | 15.7456 | 8.02327 | 0 | 5.18932 | 0 | 5.3619 | 0 | 4.703431
6.02118 | 15.9744 | 8.01024 | 0 | 4.99681 | 0 | 5.51 | 0 | -0.6491223
6.27678 | 15.7054 | 8.01481 | 0 | 5.02488 | 0 | 5.52591 | 0 | -0.5929917
6.65403 | 15.8454 | 8.06354 | 0 | 4.96623 | 0 | 5.30775 | 0 | -0.6716755
6.64484 | 15.7581 | 8.0444 | 0 | 5.10784 | 0 | 5.39244 | 0 | -0.6810294
6.7692 | 15.7279 | 8.11542 | 0 | 5.12898 | 0 | 5.48965 | 0 | -0.9811082
5.0263 | 15.7304 | 8.13865 | 0 | 5.21526 | 0 | 5.62903 | 0 | 0.2937856
5.88143 | 15.6977 | 8.00457 | 0 | 5.05486 | 0 | 5.81655 | 0 | -0.2936868
5.80969 | 15.5132 | 8.06816 | 0 | 5.12977 | 0 | 5.4316 | 0 | 0.7447533
7.11962 | 15.3185 | 8.08836 | 0 | 4.95926 | 0 | 5.46874 | 0 | -0.4552599
6.28648 | 15.269 | 8.07556 | 0 | 4.91198 | 0 | 5.54828 | 0 | -0.2307386
6.48902 | 15.1474 | 8.19874 | 0 | 5.11543 | 0 | 5.60273 | 0 | -0.7214362
6.52113 | 14.8834 | 8.17792 | 0 | 5.03082 | 0 | 5.77828 | 0 | -1.050478
6.36965 | 14.6614 | 8.15771 | 0 | 5.11331 | 0 | 5.6336 | 0 | -0.618551
6.57862 | 14.3097 | 8.14671 | 0 | 4.91827 | 0 | 5.64219 | 0 | -0.8866584
5.54985 | 14.1999 | 8.19008 | 0 | 4.97363 | 0 | 5.53265 | 0 | -0.8789756
5.87462 | 14.0196 | 8.16741 | 0 | 5.0919 | 0 | 5.46982 | 0 | -1.019401
6.87625 | 13.7105 | 8.0393 | 0 | 5.03916 | 0 | 5.47321 | 0 | -1.126104
6.33086 | 13.5562 | 8.04904 | 0 | 5.11832 | 0 | 5.56166 | 0 | 1.243041
6.66613 | 13.2994 | 8.16391 | 0 | 5.15433 | 0 | 5.73884 | 0 | -1.148797
6.67184 | 12.7447 | 8.09258 | 0 | 5.12984 | 0 | 5.55543 | 0 | -1.055695
7.29647 | 12.4735 | 8.11091 | 0 | 5.23605 | 0 | 5.50566 | 0 | -1.250581
5.84914 | 12.174 | 8.01147 | 0 | 5.08393 | 0 | 5.68172 | 0 | -0.4597719
6.65778 | 12.0079 | 7.98108 | 0 | 5.17803 | 0 | 5.50869 | 0 | -1.294359
5.71707 | 11.6257 | 7.97174 | 0 | 5.18004 | 0 | 5.55875 | 0 | -1.26524
6.34463 | 11.3729 | 8.00286 | 0 | 5.36868 | 0 | 5.4484 | 0 | -1.426676
7.04509 | 11.0457 | 7.98095 | 0 | 5.1586 | 0 | 5.30935 | 0 | -1.472319
5.91972 | 10.7335 | 7.88597 | 0 | 5.12674 | 0 | 5.24591 | 0 | -1.480566
6.39308 | 10.482 | 7.83761 | 0 | 5.25 | 0 | 5.35014 | 0 | -1.433586
7.41353 | 10.3289 | 7.89027 | 0 | 5.34519 | 0 | 5.22739 | 0 | -1.530974
6.41159 | 9.89781 | 7.77609 | 0 | 5.2867 | 0 | 4.92212 | 0 | -1.535004
6.32898 | 9.64594 | 7.58683 | 0 | 5.3608 | 0 | 5.15542 | 0 | -1.335471
7.07125 | 9.2592 | 7.59277 | 0 | 5.35695 | 0 | 5.15012 | 0 | -1.605899
6.5906 | 9.4398 | 7.75777 | 0 | 5.54085 | 0 | 5.2588 | 0 | -1.426989
6.69279 | 9.09751 | 7.66761 | 0 | 5.42606 | 0 | 5.12858 | 0 | -1.652592
6.65351 | 8.83351 | 7.69608 | 0 | 5.42714 | 0 | 5.1568 | 0 | -1.551495
6.09584 | 8.67609 | 7.77902 | 0 | 5.55816 | 0 | 5.2139 | 0 | -1.540849
6.53897 | 8.55644 | 7.6501 | 0 | 5.51073 | 0 | 5.01177 | 0 | -1.594876
7.07968 | 8.34154 | 7.73475 | 0 | 5.47939 | 0 | 5.08195 | 0 | -1.2413
6.3371 | 8.30945 | 7.57406 | 0 | 5.47104 | 0 | 4.99558 | 0 | -1.555393
6.24957 | 8.20593 | 7.63864 | 0 | 5.53453 | 0 | 5.37492 | 0 | -1.605478
6.97372 | 7.97171 | 7.56279 | 0 | 5.5501 | 0 | 5.14242 | 0 | -1.490999
6.49506 | 7.96962 | 7.67018 | 0 | 5.53122 | 0 | 5.3273 | 0 | -1.594329
5.92839 | 7.93411 | 7.79767 | 0 | 5.56839 | 0 | 5.3575 | 0 | -1.526484
6.19246 | 7.79001 | 7.73525 | 0 | 5.55754 | 0 | 5.07592 | 0 | -1.41805
6.3984 | 7.70846 | 7.72283 | 0 | 5.56366 | 0 | 5.23135 | 0 | -1.614823
6.97463 | 7.61366 | 7.67073 | 0 | 5.45434 | 0 | 5.29954 | 0 | -1.577197
6.37231 | 7.55559 | 7.72807 | 0 | 5.59042 | 0 | 5.34792 | 0 | -1.418995
6.54935 | 7.56146 | 7.84439 | 0 | 5.5891 | 0 | 5.17947 | 0 | -1.364818
7.1974 | 7.46415 | 7.68795 | 0 | 5.51991 | 0 | 5.17288 | 0 | -1.448099
6.42907 | 7.44304 | 7.74561 | 0 | 5.54339 | 0 | 5.25585 | 0 | -1.555175
6.28293 | 7.47009 | 7.75115 | 0 | 5.58008 | 0 | 5.41142 | 0 | -1.506166
6.03856 | 7.55586 | 7.82355 | 0 | 5.43823 | 0 | 5.42683 | 0 | -1.42685
5.98857 | 7.43196 | 7.90583 | 0 | 5.55577 | 0 | 5.33251 | 0 | -1.384945
6.49706 | 7.50308 | 7.89397 | 0 | 5.74186 | 0 | 5.41501 | 0 | -0.8685417
6.40532 | 7.48043 | 7.86187 | 0 | 5.5341 | 0 | 5.19508 | 0 | -1.415793
6.16304 | 7.40028 | 7.84739 | 0 | 5.67882 | 0 | 5.30184 | 0 | -1.572822
6.77494 | 7.37548 | 7.88672 | 0 | 5.61161 | 0 | 5.29701 | 0 | -1.424189
6.70505 | 7.39384 | 7.95593 | 0 | 5.6833 | 0 | 5.3894 | 0 | -1.43909
5.71564 | 7.41287 | 7.95134 | 0 | 5.49214 | 0 | 5.29991 | 0 | -1.50078
7.07209 | 7.26425 | 7.7836 | 0 | 5.38377 | 0 | 5.3648 | 0 | -1.445693
6.29749 | 7.24381 | 7.88665 | 0 | 5.43175 | 0 | 5.2598 | 0 | -1.479739
6.68182 | 7.38737 | 7.98605 | 0 | 5.44665 | 0 | 5.32446 | 0 | -1.357753
6.76286 | 7.31385 | 7.88547 | 0 | 5.40268 | 0 | 5.50914 | 0 | -1.51452
6.09783 | 7.40897 | 7.82053 | 0 | 5.45393 | 0 | 5.23453 | 0 | -1.579055
6.61923 | 7.34606 | 7.92352 | 0 | 5.43365 | 0 | 5.55268 | 0 | -1.070658
6.91548 | 7.34968 | 7.77447 | 0 | 5.46825 | 0 | 5.19409 | 0 | -1.57028
7.07008 | 7.35401 | 7.85801 | 0 | 5.57466 | 0 | 5.32526 | 0 | -1.180035
6.22151 | 7.45257 | 7.8739 | 0 | 5.56082 | 0 | 5.32971 | 0 | -1.496032
6.30393 | 7.35675 | 7.82612 | 0 | 5.53136 | 0 | 5.26431 | 0 | -1.453371
5.79555 | 7.32163 | 7.87999 | 0 | 5.47181 | 0 | 5.25441 | 0 | -1.40304
6.21629 | 7.30746 | 7.85899 | 0 | 5.49493 | 0 | 5.15126 | 0 | -1.360245
5.8645 | 7.456 | 7.91485 | 0 | 5.4314 | 0 | 5.30048 | 0 | -1.330293
6.20053 | 7.36568 | 7.93163 | 0 | 5.56007 | 0 | 5.27397 | 0 | -1.264114
6.9245 | 7.28099 | 7.80789 | 0 | 5.46674 | 0 | 5.25409 | 0 | -1.291486
6.78752 | 7.28967 | 7.85397 | 0 | 5.64817 | 0 | 5.55657 | 0 | -1.3237
6.51985 | 7.41715 | 8.05229 | 0 | 5.80904 | 0 | 5.34529 | 0 | -1.343806
6.36285 | 7.3913 | 8.14094 | 0 | 5.78002 | 0 | 5.40884 | 0 | -1.264713
5.96976 | 7.51604 | 8.03396 | 0 | 5.89496 | 0 | 5.55186 | 0 | -1.38236
6.35053 | 7.40852 | 8.12697 | 0 | 5.83241 | 0 | 5.67652 | 0 | -1.390982
6.58724 | 7.35047 | 8.02622 | 0 | 5.8995 | 0 | 5.54375 | 0 | -1.221936
6.5801 | 7.40356 | 7.99569 | 0 | 5.84627 | 0 | 5.5645 | 0 | -1.317548
6.84154 | 7.39538 | 8.02921 | 0 | 5.82369 | 0 | 5.6817 | 0 | -1.253062
6.53417 | 7.40062 | 7.93849 | 0 | 5.93689 | 0 | 5.47154 | 0 | -1.247337
6.43238 | 7.43772 | 7.97239 | 0 | 5.93945 | 0 | 5.38865 | 0 | -1.339998
7.18053 | 7.4543 | 8.04622 | 0 | 5.95392 | 0 | 5.21245 | 0 | -1.351074
6.20719 | 7.40924 | 8.06642 | 0 | 6.00063 | 0 | 5.57149 | 0 | -1.231739
6.52047 | 7.44827 | 8.14394 | 0 | 5.91588 | 0 | 5.64084 | 0 | -1.181741
7.07902 | 7.38718 | 8.03526 | 0 | 5.81934 | 0 | 5.35365 | 0 | -1.374266
6.51523 | 7.41407 | 7.9677 | 0 | 5.8444 | 0 | 5.79667 | 0 | -1.394006
6.61761 | 7.47025 | 7.98005 | 0 | 5.7835 | 0 | 5.56055 | 0 | -1.367502
7.04682 | 7.39096 | 8.07101 | 0 | 5.82358 | 0 | 5.42759 | 0 | -1.253592
7.03733 | 7.45653 | 8.12661 | 0 | 5.90714 | 0 | 5.69807 | 0 | -1.357654
6.37271 | 7.43037 | 8.03374 | 0 | 5.83365 | 0 | 5.43738 | 0 | -1.332547
6.26626 | 7.37798 | 7.98158 | 0 | 5.9202 | 0 | 5.48038 | 0 | -1.400346
6.33446 | 7.37309 | 8.08297 | 0 | 5.77968 | 0 | 5.40387 | 0 | -1.303181
6.63243 | 7.37454 | 8.0677 | 0 | 6.00842 | 0 | 5.74757 | 0 | -1.174736
6.27706 | 7.44218 | 7.96937 | 0 | 6.03849 | 0 | 5.6246 | 0 | -1.363141
6.22715 | 7.46881 | 7.98752 | 0 | 6.00891 | 0 | 5.74607 | 0 | -1.233238
6.59156 | 7.37818 | 7.99621 | 0 | 5.69727 | 0 | 5.31755 | 0 | -1.381921
6.35821 | 7.5221 | 8.06361 | 0 | 5.98731 | 0 | 5.61885 | 0 | -1.370958
7.52 | 7.43135 | 8.08451 | 0 | 5.82883 | 0 | 5.6119 | 0 | -1.29603
6.42377 | 7.38714 | 8.04064 | 0 | 5.97237 | 0 | 5.31434 | 0 | -1.251254
6.67981 | 7.45779 | 8.13013 | 0 | 5.84167 | 0 | 5.74643 | 0 | -0.736203
6.50091 | 7.35494 | 7.95194 | 0 | 5.80833 | 0 | 5.63276 | 0 | -1.270997
6.35737 | 7.24979 | 8.06037 | 0 | 5.76043 | 0 | 5.53953 | 0 | -1.231073
6.31647 | 7.42035 | 8.07134 | 0 | 5.95852 | 0 | 5.74303 | 0 | -1.213142
5.98088 | 7.50496 | 8.06505 | 0 | 6.02003 | 0 | 5.52181 | 0 | -1.322895
5.61522 | 7.39758 | 8.01275 | 0 | 5.9104 | 0 | 5.44526 | 0 | -1.271662
5.95635 | 7.39542 | 8.0447 | 0 | 5.84656 | 0 | 5.53169 | 0 | -0.9560093
6.77509 | 7.44562 | 8.10537 | 0 | 5.80726 | 0 | 5.78287 | 0 | -0.8497994
5.9417 | 7.47987 | 8.05883 | 0 | 5.98752 | 0 | 5.77201 | 0 | -1.270965
6.24213 | 7.45458 | 8.05372 | 0 | 5.98358 | 0 | 5.58328 | 0 | -1.393909
6.74195 | 7.45676 | 8.03308 | 0 | 5.86285 | 0 | 5.70861 | 0 | -1.394447
5.73425 | 7.47121 | 8.19171 | 0 | 5.97278 | 0 | 5.55469 | 0 | -1.405044
5.6577 | 7.4698 | 8.13003 | 0 | 6.04257 | 0 | 5.83259 | 0 | -1.2581
6.92466 | 7.35697 | 8.02768 | 0 | 5.84737 | 0 | 5.43562 | 0 | -1.025903
6.15988 | 7.39189 | 7.98004 | 0 | 5.78929 | 0 | 5.54127 | 0 | -1.339732
6.23172 | 7.36431 | 8.02529 | 0 | 5.92579 | 0 | 5.30344 | 0 | -1.376565
6.00138 | 7.43068 | 8.07222 | 0 | 5.94618 | 0 | 5.66673 | 0 | -0.7023226
5.7332 | 7.40886 | 8.02141 | 0 | 5.95614 | 0 | 5.58564 | 0 | 0.09313685
6.46514 | 7.45157 | 8.04317 | 0 | 5.84678 | 0 | 5.53555 | 0 | -1.139297
6.42776 | 7.36669 | 7.98096 | 0 | 5.93019 | 0 | 5.50378 | 0 | -0.8326886
6.06819 | 15.9747 | 7.99429 | 0.021469 | 5.20965 | 0 | 5.171 | 0 | -0.966094
6.54776 | 15.5761 | 7.80329 | 0.007938 | 5.10764 | 0 | 5.28344 | 0 | -0.3883606
7.1795 | 15.4725 | 7.82771 | 0.022774 | 5.07103 | 0 | 5.10203 | 0 | -0.2113008
6.56249 | 15.5106 | 7.67847 | 0.001983 | 5.09165 | 0 | 5.14133 | 0 | 0.8009935
6.44272 | 15.7345 | 7.84631 | 0.008655 | 5.31463 | 0 | 5.11994 | 0 | 0.1544243
5.94083 | 15.7054 | 7.96547 | 0.003914 | 5.13651 | 0 | 5.25984 | 0 | -0.7337165
6.38172 | 15.5536 | 7.90202 | 0.020603 | 4.9957 | 0 | 5.2801 | 0 | 1.374956
6.24678 | 15.7577 | 7.90632 | 0.023669 | 5.26502 | 0 | 5.13302 | 0 | -0.8764325
6.61199 | 15.6042 | 7.86211 | 0.030537 | 5.23577 | 0 | 5.02523 | 0 | -0.2518112
6.18659 | 15.6391 | 7.86195 | 0.009493 | 5.22657 | 0 | 5.16886 | 0 | -0.9133092
6.73469 | 15.5809 | 7.84579 | 0.020343 | 5.22346 | 0 | 5.29691 | 0 | 8.816844
5.86617 | 15.868 | 7.89848 | 0.015906 | 5.2696 | 0 | 5.17141 | 0 | -0.8302844
6.87889 | 15.7543 | 7.93732 | 0.010228 | 5.2758 | 0 | 4.96514 | 0 | -0.455695
6.14082 | 15.7408 | 7.89429 | 0.02154 | 5.24213 | 0 | 5.2701 | 0 | -0.2226551
5.98103 | 15.7403 | 7.87749 | 0.022425 | 5.34674 | 0 | 4.99683 | 0 | -0.5308867
5.46064 | 15.7727 | 7.8435 | 0.032927 | 5.26544 | 0 | 5.22666 | 0 | -0.3624442
6.15047 | 15.8384 | 7.97045 | 0.012993 | 5.34115 | 0 | 5.1727 | 0 | -0.942121
6.01727 | 15.7355 | 7.90572 | 0.007778 | 5.25848 | 0 | 5.25703 | 0 | -0.2773834
5.72691 | 15.76 | 7.90496 | 0.004229 | 5.16948 | 0 | 5.44857 | 0 | -1.195404
6.51604 | 15.6827 | 7.89608 | 0.019348 | 5.22124 | 0 | 5.0077 | 0 | -0.6963073
6.49409 | 15.796 | 7.95844 | 0.024069 | 5.3618 | 0 | 5.23332 | 0 | -1.044721
6.84717 | 15.5765 | 7.89429 | 0.016598 | 5.17309 | 0 | 5.15643 | 0 | -1.025387
6.41564 | 15.7789 | 7.86191 | 0.015623 | 5.08854 | 0 | 5.25462 | 0 | -1.002836
7.26291 | 15.4748 | 7.7916 | 0.01141 | 5.03339 | 0 | 4.80681 | 0 | -1.040944
7.06895 | 15.724 | 7.88008 | 0.014193 | 5.22079 | 0 | 5.11317 | 0 | -0.3298832
7.0282 | 15.7637 | 7.88639 | 0.007828 | 5.09583 | 0 | 5.30302 | 0 | -0.7972094
7.00543 | 15.8606 | 7.8614 | 0.029966 | 5.30559 | 0 | 5.15393 | 0 | -0.9293232
7.32585 | 15.7232 | 8.0307 | 0.016471 | 5.24728 | 0 | 5.09175 | 0 | -0.6328622
6.43665 | 15.7334 | 7.89315 | 0.010906 | 5.09819 | 0 | 5.21468 | 0 | -0.7191008
6.68632 | 15.5889 | 7.90905 | 0.009374 | 5.22186 | 0 | 5.08337 | 0 | 1.028491
6.5712 | 15.6595 | 7.89216 | 0.026631 | 5.2643 | 0 | 5.08113 | 0 | 1.382659
6.53982 | 15.4927 | 7.78953 | 0.007049 | 5.18266 | 0 | 4.98391 | 0 | -0.7345807
6.24645 | 15.768 | 7.99258 | 0.021231 | 5.41554 | 0 | 5.07433 | 0 | -0.5038082
5.36858 | 15.7162 | 7.88708 | 0.006608 | 5.20322 | 0 | 5.16966 | 0 | 1.280655
6.20282 | 15.7892 | 7.87492 | 0.016371 | 5.23391 | 0 | 5.23148 | 0 | -0.07405138
5.57148 | 15.8176 | 7.83568 | 0.016051 | 5.21693 | 0 | 5.17337 | 0 | -1.140321
6.56197 | 15.5211 | 7.81085 | 0.016696 | 5.09414 | 0 | 4.95039 | 0 | -0.9172613
6.45659 | 15.5142 | 7.83701 | 0.020161 | 5.1617 | 0 | 5.0804 | 0 | -0.8978408
6.21303 | 15.8558 | 7.86605 | 0.010902 | 5.20531 | 0 | 5.26034 | 0 | -0.9485812
6.36202 | 15.7776 | 7.8457 | 0.012219 | 5.2347 | 0 | 4.94672 | 0 | -1.144408
7.19411 | 15.5956 | 7.8063 | 0.010944 | 5.19848 | 0 | 5.04112 | 0 | -0.8953695
6.78898 | 15.5505 | 7.88863 | 0.013445 | 5.04959 | 0 | 5.25703 | 0 | -0.5803003
6.84403 | 15.7392 | 7.93356 | 0.015357 | 5.20625 | 0 | 5.00376 | 0 | 0.2911512
6.85262 | 15.6698 | 7.87446 | 0.035105 | 5.13621 | 0 | 5.10522 | 0 | -0.3251177
7.21908 | 15.6535 | 7.83481 | 0.018903 | 5.06005 | 0 | 4.91906 | 0 | -1.067744
6.70522 | 15.5683 | 7.81117 | 0.006271 | 5.20203 | 0 | 5.05524 | 0 | -0.3888664
6.27759 | 15.6271 | 7.83149 | 0.018851 | 5.1378 | 0 | 5.0855 | 0 | -0.8571227
6.42522 | 15.6989 | 7.87427 | 0.013234 | 5.03373 | 0 | 5.10824 | 0 | -0.6527168
7.10599 | 15.6581 | 7.85808 | 0.016091 | 5.20609 | 0 | 5.31411 | 0 | 2.565214
6.43179 | 15.523 | 7.87821 | 0.028729 | 5.33159 | 0 | 5.00207 | 0 | -0.8326295
6.05785 | 15.7304 | 7.88683 | 0.020793 | 5.38364 | 0 | 5.232 | 0 | -0.03459273
6.61546 | 15.689 | 7.92163 | 0.00657 | 5.4833 | 0 | 5.14179 | 0 | -0.9234688
6.13749 | 15.7568 | 7.86565 | 0.002986 | 5.69055 | 0 | 5.34254 | 0 | 0.09791502
6.0246 | 15.9454 | 7.91962 | 0.009008 | 5.6213 | 0 | 5.47157 | 0 | 0.0191246
7.0263 | 15.7457 | 7.98159 | 0.011383 | 5.59798 | 0 | 5.16608 | 0 | -0.6602505
6.13955 | 15.8298 | 7.93876 | 0.014767 | 5.54812 | 0 | 5.16573 | 0 | -0.5465869
6.08993 | 15.8806 | 8.05676 | 0.000296 | 5.66539 | 0 | 5.11959 | 0 | -1.19569
6.4027 | 15.8749 | 8.00448 | 0.011513 | 5.54718 | 0 | 5.19546 | 0 | -1.067795
6.69127 | 15.6999 | 8.01309 | 0.005893 | 5.43841 | 0 | 5.27629 | 0 | -0.7011884
6.07542 | 15.7764 | 8.01771 | 0.00563 | 5.54637 | 0 | 5.10267 | 0 | 0.8612261
6.51228 | 15.4405 | 7.92093 | 0.005246 | 5.5312 | 0 | 5.15999 | 0 | -0.156368
7.72493 | 15.4802 | 7.87943 | 0.023098 | 5.47441 | 0 | 5.1906 | 0 | -0.1629004
7.28855 | 15.5107 | 7.96209 | 0.006934 | 5.44817 | 0 | 5.03365 | 0 | -0.3507956
6.72566 | 15.6572 | 8.02167 | 0.008059 | 5.55413 | 0 | 5.03484 | 0 | 2.323404
6.2188 | 15.546 | 7.95918 | 0.003931 | 5.5608 | 0 | 5.11802 | 0 | -0.528371
6.42364 | 15.4651 | 8.04861 | 0.004997 | 5.77213 | 0 | 5.23381 | 0 | -0.864025
6.66695 | 15.4522 | 8.16295 | 0.008114 | 5.50346 | 0 | 5.25283 | 0 | 1.091016
5.64525 | 15.3619 | 8.17016 | 0.019917 | 5.7123 | 0 | 5.24477 | 0 | 0.0121097
6.86882 | 15.2483 | 8.01797 | 0.018585 | 5.53437 | 0 | 5.2363 | 0 | -0.8662153
5.59301 | 15.1052 | 8.12373 | 0.003065 | 5.51139 | 0 | 5.31646 | 0 | -0.3686668
5.91699 | 15.1125 | 8.15039 | 0.00183 | 5.66367 | 0 | 5.35389 | 0 | -0.7729956
6.31966 | 14.8117 | 8.13213 | 0.010068 | 5.69546 | 0 | 5.45017 | 0 | -0.7097294
6.96072 | 14.4848 | 8.20286 | 0.014147 | 5.5934 | 0 | 5.14007 | 0 | 2.266991
6.51926 | 14.63 | 8.25499 | 0.011722 | 5.47823 | 0 | 5.6624 | 0 | -0.5969413
6.89537 | 14.5179 | 8.25398 | 0.007086 | 5.42528 | 0 | 5.70582 | 0 | -0.03766382
5.74863 | 14.4594 | 8.22526 | 0 | 5.55173 | 0 | 5.84139 | 0 | -0.1412012
6.70088 | 13.9715 | 8.2434 | 0.023653 | 5.4671 | 0 | 5.72093 | 0 | -1.008225
6.05419 | 14.0135 | 8.305 | 0.004537 | 5.54422 | 0 | 5.97239 | 0 | -0.8270761
6.48002 | 13.6362 | 8.18927 | 0.013242 | 5.40577 | 0 | 5.98542 | 0 | -0.7185098
6.2328 | 13.4499 | 8.26854 | 0.021021 | 5.52195 | 0 | 6.17632 | 0 | -0.9509759
6.24377 | 13.242 | 8.26117 | 0.00312 | 5.48715 | 0 | 6.44954 | 0 | -0.9117647
7.05834 | 12.8518 | 8.14167 | 0.012645 | 5.30046 | 0 | 6.61223 | 0 | 0.9725901
6.6685 | 12.7952 | 8.1421 | 0.005841 | 5.41078 | 0 | 6.92008 | 0 | -0.8787653
6.46149 | 12.4545 | 8.14985 | 0.014337 | 5.55015 | 0 | 6.76104 | 0 | -1.074275
6.71009 | 12.0974 | 8.07214 | 0.005764 | 5.48127 | 0 | 6.9293 | 0 | -1.132379
6.5308 | 11.8988 | 8.00457 | 0.009644 | 5.37867 | 0 | 7.34714 | 0 | -1.249168
5.76517 | 11.6537 | 8.02087 | 0.017381 | 5.54021 | 0 | 7.48694 | 0 | -1.380562
6.43787 | 11.2941 | 7.99816 | 0.012021 | 5.31967 | 0 | 7.98713 | 0 | -1.124441
6.66085 | 11.0696 | 7.87579 | 0.019756 | 5.27944 | 0 | 7.92288 | 0 | -1.012258
6.58104 | 10.6562 | 7.78289 | 0.005961 | 5.32548 | 0 | 7.83444 | 0 | -1.24252
7.31536 | 10.5476 | 7.83472 | 0.031445 | 5.51903 | 0 | 8.14162 | 0 | -0.9208984
7.8502 | 10.0562 | 7.66531 | 0.018509 | 5.28278 | 0 | 8.17491 | 0 | -1.123713
6.65954 | 9.93001 | 7.83463 | 0.005579 | 5.43024 | 0 | 8.32968 | 0 | -1.197979
6.35194 | 9.81245 | 7.78697 | 0.026389 | 5.35865 | 0 | 9.20215 | 0 | -1.306774
6.93013 | 9.41634 | 7.69837 | 0.008823 | 5.39497 | 0 | 8.71988 | 0 | -1.340055
6.04856 | 9.3257 | 7.763 | 0.01575 | 5.42547 | 0 | 9.02728 | 0 | -1.101247
6.48211 | 9.06699 | 7.7675 | 0.027966 | 5.34424 | 0 | 9.00971 | 0 | -1.235697
6.48919 | 8.77958 | 7.65977 | 0.008165 | 5.34268 | 0 | 8.99139 | 0 | -0.9973848
7.17846 | 8.72918 | 7.65425 | 0.010093 | 5.31166 | 0 | 9.00209 | 0 | -1.272784
7.33192 | 8.45666 | 7.65078 | 0.024795 | 5.41532 | 0 | 9.18494 | 0 | -1.268282
6.1843 | 8.38525 | 7.69804 | 0.019566 | 5.5 | 0 | 9.13614 | 0 | -1.192506
6.61099 | 8.21212 | 7.64209 | 0.011358 | 5.40276 | 0 | 9.04335 | 0 | -1.282871
6.0796 | 8.19308 | 7.7702 | 0.01796 | 5.59158 | 0 | 9.39816 | 0 | -1.193888
6.96073 | 8.08916 | 7.67783 | 0.016151 | 5.39862 | 0 | 9.46436 | 0 | -1.242399
6.91703 | 7.94287 | 7.67261 | 0.014678 | 5.27092 | 0 | 9.06532 | 0 | -1.270446
6.7005 | 7.82018 | 7.76979 | 0.013107 | 5.50904 | 0 | 9.3131 | 0 | -1.182263
7.11333 | 7.78612 | 7.74176 | 0.012778 | 5.47535 | 0 | 9.39973 | 0 | -1.254379
6.92476 | 7.81366 | 7.89623 | 0.011563 | 5.49409 | 0 | 9.37176 | 0 | -1.170896
7.09239 | 7.63273 | 7.8911 | 0.017052 | 5.56408 | 0 | 9.52436 | 0 | -1.180331
7.07935 | 7.60021 | 7.73876 | 0.024312 | 5.44309 | 0 | 9.15616 | 0 | -1.15943
6.81229 | 7.59434 | 7.86779 | 0.01939 | 5.40974 | 0 | 9.54615 | 0 | -1.276897
7.12397 | 7.56675 | 7.81062 | 0.028773 | 5.44551 | 0 | 9.04132 | 0 | -1.02321
6.70453 | 7.42382 | 7.84062 | 0.028794 | 5.42871 | 0 | 9.48409 | 0 | -0.9929311
6.71217 | 7.48599 | 7.81505 | 0.026986 | 5.52497 | 0 | 9.36633 | 0 | -1.028761
6.86022 | 7.56908 | 7.9585 | 0.024928 | 5.60965 | 0 | 9.43309 | 0 | -1.207987
7.13975 | 7.38888 | 7.76521 | 0.036885 | 5.32229 | 0 | 9.33337 | 0 | -1.16684
6.12988 | 7.52483 | 7.87498 | 0.030318 | 5.3874 | 0 | 9.33997 | 0 | -0.4061083
6.43506 | 7.65198 | 8.03847 | 0.025359 | 5.48876 | 0 | 9.62217 | 0 | -1.262267
6.30662 | 7.39302 | 7.94072 | 0.023033 | 5.43104 | 0 | 9.52199 | 0 | -1.324955
6.91263 | 7.34081 | 7.86209 | 0.021705 | 5.45642 | 0 | 9.47809 | 0 | -1.213717
6.69839 | 7.3502 | 7.85632 | 0.012125 | 5.51289 | 0 | 9.25817 | 0 | -0.7912094
5.51926 | 7.36713 | 7.88572 | 0.005411 | 5.4638 | 0 | 9.55718 | 0 | -1.110934
7.27808 | 7.40781 | 8.00982 | 0.018889 | 5.49053 | 0 | 9.63249 | 0 | -1.063728
7.53764 | 7.33697 | 7.90406 | 0.017398 | 5.4579 | 0 | 9.30744 | 0 | -1.221068
6.93396 | 7.35173 | 7.84847 | 0.023392 | 5.4469 | 0 | 9.287 | 0 | -0.8858396
5.90813 | 7.44887 | 7.98947 | 0.01213 | 5.6006 | 0 | 9.54574 | 0 | -1.358486
6.52416 | 7.37616 | 7.90205 | 0.01687 | 5.59607 | 0 | 9.18839 | 0 | -1.172501
6.41998 | 7.39543 | 7.94083 | 0.023541 | 5.50916 | 0 | 9.35607 | 0 | -0.9219131
7.02567 | 7.29643 | 7.91002 | 0.028632 | 5.52629 | 0 | 9.53593 | 0 | -0.6179505
6.05971 | 7.39046 | 7.99059 | 0.0218 | 5.53332 | 0 | 9.59576 | 0 | -1.255253
7.62008 | 7.34505 | 7.78598 | 0.009316 | 5.35603 | 0 | 9.2824 | 0 | -1.03616
6.81809 | 7.3717 | 7.8988 | 0.024201 | 5.58728 | 0 | 9.41921 | 0 | -1.298855
5.88423 | 7.37269 | 7.89077 | 0.026138 | 5.56551 | 0 | 9.13944 | 0 | -1.067318
5.7772 | 7.55608 | 8.03548 | 0.025206 | 5.44355 | 0 | 9.54463 | 0 | -1.109015
7.13967 | 7.36611 | 7.84826 | 0.019658 | 5.44224 | 0 | 9.30837 | 0 | -1.280081
6.34633 | 7.28937 | 7.95069 | 0.025498 | 5.51685 | 0 | 9.4794 | 0 | -1.255777
7.38225 | 7.42886 | 7.8965 | 0.024838 | 5.60561 | 0 | 9.29267 | 0 | -0.9545323
6.30898 | 7.40631 | 7.90733 | 0.019179 | 5.35775 | 0 | 9.3389 | 0 | -1.219395
6.33426 | 7.37314 | 7.85587 | 0.015048 | 5.34764 | 0 | 9.28311 | 0 | -1.329689
7.33164 | 7.37156 | 7.87706 | 0.019285 | 5.4358 | 0 | 9.1414 | 0 | -0.5075176
7.2626 | 7.4207 | 8.01706 | 0.024331 | 5.64772 | 0 | 9.51484 | 0 | -1.248013
6.23449 | 7.37212 | 8.0334 | 0.018746 | 5.43707 | 0 | 9.46282 | 0 | -1.276265
6.98235 | 7.26203 | 7.86003 | 0.036232 | 5.36643 | 0 | 9.29584 | 0 | -1.184675
7.60475 | 7.39845 | 7.96472 | 0.005777 | 5.46945 | 0 | 9.34947 | 0 | -1.332108
5.6535 | 7.46878 | 7.98203 | 0.018634 | 5.61186 | 0 | 9.55565 | 0 | -0.6335341
7.15583 | 7.27248 | 7.89164 | 0.01617 | 5.33321 | 0 | 9.38867 | 0 | -1.21145
7.32528 | 7.22141 | 7.90111 | 0.009667 | 5.35982 | 0 | 9.26182 | 0 | -0.9576529
6.9508 | 7.31259 | 7.95691 | 0.023831 | 5.58715 | 0 | 9.38166 | 0 | -1.059887
7.59539 | 7.37559 | 8.01815 | 0.008291 | 5.50402 | 0 | 9.569 | 0 | -1.014259
5.71212 | 7.36308 | 7.97194 | 0.013877 | 5.49095 | 0 | 9.62013 | 0 | -1.071348
7.1133 | 7.37495 | 7.99793 | 0.007237 | 5.51201 | 0 | 9.36328 | 0 | -1.135999
5.97668 | 7.30218 | 7.89712 | 0.022485 | 5.61118 | 0 | 9.24083 | 0 | -0.9619802
6.43252 | 7.44344 | 7.95357 | 0.008226 | 5.44227 | 0 | 9.45619 | 0 | -1.34976
6.16872 | 7.42374 | 7.89699 | 0.01029 | 5.46203 | 0 | 9.48682 | 0 | -1.163163
6.43155 | 7.43331 | 7.91944 | 0.026324 | 5.53462 | 0 | 9.41648 | 0 | -1.283546
6.67103 | 7.31858 | 7.91283 | 0.022775 | 5.53704 | 0 | 9.33615 | 0 | -0.9100702
6.21791 | 7.47345 | 7.98661 | 0.0215 | 5.56116 | 0 | 9.44979 | 0 | -1.027556
7.742 | 7.32146 | 7.94164 | 0.025059 | 5.37369 | 0 | 9.25366 | 0 | -0.7485175
6.69548 | 7.33018 | 7.86081 | 0.022932 | 5.41952 | 0 | 9.52008 | 0 | -1.24799
7.3565 | 7.35313 | 7.97018 | 0.017758 | 5.3538 | 0 | 9.58864 | 0 | -0.5593412
6.04876 | 7.38608 | 7.96445 | 0.027552 | 5.68861 | 0 | 9.35579 | 0 | -1.075054
6.38798 | 7.44145 | 7.97191 | 0.04151 | 5.41786 | 0 | 9.56075 | 0 | -1.05263
5.77343 | 7.53859 | 7.9002 | 0.022617 | 5.59227 | 0 | 9.49695 | 0 | -0.7176294
7.16693 | 7.36699 | 7.8925 | 0.023283 | 5.4128 | 0 | 9.29922 | 0 | -0.9780132
5.66301 | 7.46378 | 7.98298 | 0.019253 | 5.52426 | 0 | 9.42095 | 0 | -1.304413
6.62447 | 7.44217 | 8.01424 | 0.019179 | 5.57974 | 0 | 9.50452 | 0 | -1.071686
6.32172 | 7.43613 | 7.91509 | 0.009799 | 5.55704 | 0 | 9.32101 | 0 | -1.080666
5.78599 | 7.42664 | 7.95818 | 0.019565 | 5.53308 | 0 | 9.58569 | 0 | -1.222871
6.19957 | 7.41873 | 7.95433 | 0.017694 | 5.70265 | 0 | 9.34791 | 0 | -1.106405
7.48294 | 7.29393 | 7.96491 | 0.028354 | 5.57293 | 0 | 9.29086 | 0 | -1.212469
6.45846 | 7.3071 | 7.95024 | 0.012016 | 5.42751 | 0 | 9.50327 | 0 | -1.003186
7.07951 | 7.30312 | 7.91656 | 0.029991 | 5.55761 | 0 | 9.25342 | 0 | -1.017222
6.78124 | 7.41064 | 8.05435 | 0.025486 | 5.55962 | 0 | 9.58629 | 0 | -1.00523
6.1855 | 7.3946 | 7.92024 | 0.014027 | 5.63009 | 0 | 9.35327 | 0 | -0.8049255
5.82408 | 15.8268 | 7.96828 | 0 | 5.17488 | 0 | 5.35714 | 0 | 1.359347
7.11988 | 15.7846 | 7.92355 | 0.02722 | 5.1951 | 0 | 5.4631 | 0 | -0.06012447
7.07928 | 15.8483 | 7.93123 | 0.017523 | 5.05088 | 0 | 5.48467 | 0 | -0.5564773
6.04336 | 15.8186 | 7.87196 | 0.017739 | 5.01765 | 0 | 5.48932 | 0 | -1.095041
6.66745 | 15.6715 | 7.86959 | 0.001652 | 4.99998 | 0 | 5.32385 | 0 | -0.8589989
6.19528 | 15.699 | 7.88998 | 0.005732 | 5.17746 | 0 | 5.29999 | 0 | -0.4345749
6.40267 | 15.7746 | 8.00266 | 0.009663 | 5.12036 | 0 | 5.42272 | 0 | -0.1485301
6.52598 | 15.686 | 7.88581 | 0.015307 | 5.07748 | 0 | 5.54767 | 0 | -0.7458194
7.29895 | 15.9918 | 7.88666 | 0.026299 | 5.14982 | 0 | 5.2711 | 0 | 1.94826
6.82089 | 15.7271 | 7.93987 | 0.011717 | 5.12619 | 0 | 5.4785 | 0 | 0.162874
6.52504 | 15.8959 | 7.946 | 0.019124 | 5.09972 | 0 | 5.39858 | 0 | -1.174256
6.40774 | 15.78 | 7.94852 | 0.009316 | 5.20138 | 0 | 5.30648 | 0 | 0.4530788
7.52126 | 15.8016 | 7.86297 | 0.006897 | 5.04413 | 0 | 5.39506 | 0 | 0.228244
6.30367 | 15.8581 | 7.95871 | 0.011571 | 5.12984 | 0 | 5.39516 | 0 | -0.4066187
5.84056 | 15.8453 | 7.80443 | 0.002621 | 5.13368 | 0 | 5.41317 | 0 | -0.2275573
5.97448 | 15.862 | 7.89738 | 0.005355 | 5.17992 | 0 | 5.47564 | 0 | -0.3150165
6.1022 | 15.6794 | 7.8691 | 0.005786 | 5.0797 | 0 | 5.38892 | 0 | -0.9373391
6.51274 | 15.667 | 8.01312 | 0.008536 | 5.22042 | 0 | 5.28079 | 0 | -1.088906
6.9501 | 15.7132 | 7.94566 | 0.004418 | 5.20096 | 0 | 5.43178 | 0 | -0.8316646
7.12997 | 15.7513 | 7.82453 | 0.033008 | 5.04858 | 0 | 5.54765 | 0 | -0.9990846
5.86224 | 15.8318 | 7.97004 | 0.055049 | 5.22414 | 0 | 5.75929 | 0 | -0.7933117
6.8333 | 15.8218 | 7.92767 | 0.039121 | 5.18319 | 0 | 5.78582 | 0 | -0.9351042
6.07245 | 15.904 | 7.98253 | 0.036758 | 5.27051 | 0 | 5.52831 | 0 | 0.190789
5.83988 | 15.9807 | 8.01645 | 0.045507 | 5.28712 | 0 | 5.59071 | 0 | 1.032366
6.40815 | 16.0114 | 8.05491 | 0.040453 | 5.22571 | 0 | 5.67891 | 0 | -0.9819281
6.12816 | 15.9814 | 8.15717 | 0.042052 | 5.28043 | 0 | 5.96052 | 0 | -0.54205
6.27509 | 15.7977 | 8.0792 | 0.043341 | 5.2598 | 0 | 5.45439 | 0 | -0.2423451
7.04794 | 15.7866 | 7.90836 | 0.047922 | 5.16583 | 0 | 5.73594 | 0 | 1.658063
6.53087 | 15.8851 | 7.82524 | 0.048625 | 5.20523 | 0 | 5.5822 | 0 | 1.219338
5.96951 | 15.8058 | 8.00095 | 0.038719 | 5.13921 | 0 | 5.67717 | 0 | -0.8278672
6.21935 | 15.8485 | 8.00046 | 0.058295 | 5.16405 | 0 | 5.90442 | 0 | 0.8676543
6.26468 | 15.9568 | 8.0238 | 0.057579 | 5.29637 | 0 | 5.69613 | 0 | 2.754898
6.23924 | 15.8265 | 7.9106 | 0.021895 | 5.18899 | 0 | 5.66148 | 0 | -0.8637139
6.18556 | 15.888 | 7.9899 | 0.028852 | 5.27781 | 0 | 5.66111 | 0 | -0.9653194
5.7113 | 15.7883 | 7.94857 | 0.047898 | 5.24245 | 0 | 5.60428 | 0 | -1.078902
5.82827 | 15.8605 | 7.94003 | 0.049413 | 5.19071 | 0 | 5.6519 | 0 | -0.09839567
6.95146 | 15.7249 | 8.02141 | 0.026545 | 5.27084 | 0 | 5.54844 | 0 | -0.5263802
6.00497 | 15.6523 | 7.98505 | 0.042544 | 5.13597 | 0.019949 | 5.75437 | 0 | 0.09133487
7.35614 | 15.718 | 7.93902 | 0.039559 | 5.20119 | 0.036971 | 5.60945 | 0 | -0.8783089
6.41347 | 15.6291 | 8.00112 | 0.034571 | 5.19744 | 0.034944 | 5.50329 | 0 | 1.070571
6.60792 | 15.7494 | 7.99244 | 0.058608 | 5.14704 | 0.024868 | 5.53691 | 0 | -0.7741043
5.61229 | 15.8209 | 7.88531 | 0.046718 | 5.114 | 0.025466 | 5.71597 | 0 | -0.1458896
6.32375 | 15.7299 | 7.83033 | 0.065608 | 5.2203 | 0.030808 | 5.56222 | 0 | -0.9964576
6.959 | 15.8959 | 7.93261 | 0.054236 | 5.28293 | 0.050501 | 5.67379 | 0 | -0.9749195
6.41497 | 15.6194 | 7.94796 | 0.041729 | 5.22222 | 0.063715 | 5.42876 | 0 | -0.225789
7.34732 | 15.7485 | 8.0673 | 0.051928 | 5.3503 | 0.056472 | 5.63465 | 0 | -0.7077173
7.16169 | 15.7317 | 7.98076 | 0.040617 | 5.11265 | 0.087341 | 5.71031 | 0 | -0.2886847
5.83468 | 15.9057 | 8.08838 | 0.054827 | 5.30261 | 0.08499 | 5.77566 | 0 | -0.1434149
6.09565 | 15.8486 | 8.09935 | 0.053163 | 5.23204 | 0.094685 | 5.78958 | 0 | 2.078282
6.61603 | 15.8488 | 8.14446 | 0.067594 | 5.28122 | 0.122002 | 5.60446 | 0 | 3.741794
6.80393 | 15.7197 | 8.01193 | 0.040539 | 5.17207 | 0.109383 | 5.61112 | 0 | -0.7243455
6.5708 | 15.7337 | 8.15269 | 0.03287 | 5.33861 | 0.172854 | 5.34171 | 0 | -0.8254402
6.25832 | 15.7723 | 8.08045 | 0.052739 | 5.247 | 0.200291 | 5.71315 | 0 | 0.7227972
6.40509 | 15.7309 | 8.16826 | 0.037751 | 5.20943 | 0.300709 | 5.74118 | 0 | -0.3358142
5.88907 | 15.6574 | 8.28475 | 0.057818 | 5.33125 | 0.279522 | 5.85921 | 0 | -0.0637442
5.57994 | 15.5702 | 8.32814 | 0.029301 | 5.37449 | 0.385938 | 5.64424 | 0 | -0.3428724
5.77813 | 15.6351 | 8.25696 | 0.031599 | 5.33833 | 0.39308 | 5.48263 | 0 | -0.5889682
5.5814 | 15.4912 | 8.22072 | 0.046486 | 5.16936 | 0.420122 | 5.62103 | 0 | -0.9049004
6.73842 | 15.3569 | 8.24872 | 0.030059 | 5.38277 | 0.451722 | 5.37921 | 0 | 0.5421154
6.53715 | 15.1899 | 8.16401 | 0.036534 | 5.25655 | 0.478735 | 5.50418 | 0 | 0.4063516
6.78074 | 15.2949 | 8.30622 | 0.045937 | 5.39338 | 0.508625 | 5.74933 | 0 | -0.727657
7.38007 | 15.1235 | 8.41251 | 0.040647 | 5.29273 | 0.602838 | 5.821 | 0 | -0.1338527
6.48516 | 15.0954 | 8.38114 | 0.032224 | 5.34542 | 0.650426 | 5.69067 | 0 | -0.3425043
6.49636 | 14.9629 | 8.37123 | 0.047306 | 5.21023 | 0.67205 | 5.79571 | 0 | 1.288556
7.05008 | 14.7233 | 8.37866 | 0.043285 | 5.33359 | 0.744076 | 5.8206 | 0 | -0.8254896
5.75548 | 14.7005 | 8.28891 | 0.042126 | 5.18584 | 0.742553 | 5.62468 | 0 | -0.3143532
6.6078 | 14.5683 | 8.37672 | 0.028675 | 5.20328 | 0.819571 | 5.86562 | 0 | -0.2530787
6.74121 | 14.3318 | 8.47082 | 0.041329 | 5.36136 | 0.820519 | 5.87181 | 0 | -0.5842356
6.22026 | 14.2574 | 8.28317 | 0.052621 | 5.36843 | 0.888721 | 5.83335 | 0 | -1.134091
7.04528 | 14.0357 | 8.35501 | 0.045844 | 5.18973 | 0.92662 | 5.8047 | 0 | 1.848802
6.50332 | 13.7763 | 8.24274 | 0.052174 | 5.25823 | 0.989776 | 5.78767 | 0 | -0.8745936
6.54827 | 13.6927 | 8.43063 | 0.028202 | 5.20736 | 1.09734 | 5.80294 | 0 | -1.065992
6.70908 | 13.4115 | 8.39974 | 0.056943 | 5.3513 | 1.1215 | 5.68049 | 0 | -0.5661566
7.39711 | 13.1375 | 8.27408 | 0.033061 | 5.06862 | 1.12282 | 5.76823 | 0 | -1.169104
6.06067 | 13.232 | 8.39623 | 0.069908 | 5.32591 | 1.23265 | 5.93558 | 0 | -1.37546
7.10823 | 12.4931 | 8.32636 | 0.035067 | 5.09838 | 1.32599 | 6.0057 | 0 | -1.214058
6.42885 | 12.2679 | 8.33748 | 0.030941 | 5.36094 | 1.44406 | 5.87721 | 0 | -1.011709
7.14598 | 12.0895 | 8.2303 | 0.030342 | 5.29294 | 1.4767 | 5.8342 | 0 | 3.005575
7.68735 | 11.6197 | 8.11602 | 0.048157 | 5.22655 | 1.52411 | 5.81323 | 0 | -0.8057188
5.67393 | 11.6601 | 8.23263 | 0.055974 | 5.37303 | 1.54825 | 5.7385 | 0 | -1.001296
7.13349 | 11.2148 | 8.18688 | 0.048729 | 5.15323 | 1.64069 | 5.70749 | 0 | -1.365845
6.60824 | 11.0297 | 8.16808 | 0.055263 | 5.2738 | 1.73215 | 5.76161 | 0 | -1.190723
5.56433 | 10.9159 | 8.22055 | 0.047968 | 5.25505 | 1.75651 | 5.98843 | 0 | -1.546483
6.22966 | 10.5468 | 8.14807 | 0.009316 | 5.16525 | 1.82966 | 5.80209 | 0 | -1.433598
6.31142 | 10.2253 | 7.99558 | 0.027814 | 5.25214 | 1.90135 | 5.87249 | 0 | -1.312132
6.51627 | 9.68712 | 7.35715 | 0.001125 | 5.7135 | 1.99808 | 5.38718 | 0 | -1.174639
5.71922 | 9.3319 | 7.0663 | 0.017892 | 5.93192 | 2.12096 | 5.02507 | 0 | -1.389457
7.13529 | 9.37751 | 7.37756 | 0.00933 | 5.78609 | 2.19153 | 5.51272 | 0 | -1.225636
6.72766 | 9.13365 | 7.50494 | 0.003828 | 5.66512 | 2.25466 | 5.38484 | 0 | -1.41662
6.72193 | 9.17792 | 8.04367 | 0.005353 | 5.25711 | 2.25815 | 5.94342 | 0 | -1.397973
6.3997 | 8.92424 | 8.06091 | 0.000959 | 5.20095 | 2.23299 | 5.93224 | 0 | -1.669039
6.76028 | 8.69352 | 7.8689 | 0.011962 | 5.2414 | 2.37092 | 5.84816 | 0 | -1.624208
6.34372 | 8.59269 | 8.01937 | 0.002944 | 5.24601 | 2.39828 | 5.97522 | 0 | -1.207412
7.02948 | 8.55376 | 8.20302 | 0.009702 | 5.21711 | 2.40707 | 6.02402 | 0 | -1.441784
6.21017 | 8.09068 | 7.47983 | 0.006547 | 5.67216 | 2.60307 | 5.37215 | 0 | -1.569312
6.86078 | 7.64615 | 6.74773 | 0.008944 | 6.03928 | 2.73154 | 4.41624 | 0 | -1.313677
6.47628 | 7.54057 | 6.92752 | 0.012236 | 6.06707 | 2.86159 | 4.64081 | 0 | -2.002701
5.85001 | 7.77614 | 7.75212 | 0.005214 | 5.22023 | 2.69697 | 5.64781 | 0 | -0.878404
6.69792 | 7.78902 | 8.00258 | 0.003464 | 5.19766 | 2.72936 | 5.92637 | 0 | -0.9230575
6.58849 | 7.58925 | 7.4708 | 0.012253 | 5.87237 | 2.92275 | 5.28288 | 0 | -1.19642
5.70147 | 7.4655 | 7.66918 | 0.001031 | 5.63614 | 3.06863 | 5.30632 | 0 | -1.142215
6.65723 | 6.74105 | 5.90573 | 0.010943 | 6.80047 | 3.95187 | 3.10231 | 0 | -1.573684
5.98139 | 7.83781 | 8.84367 | 0.018531 | 4.89171 | 2.75651 | 6.68803 | 0 | -1.374132
6.13866 | 7.89836 | 8.82364 | 0 | 5.006 | 2.5709 | 6.4661 | 0 | -1.273852
6.43582 | 7.95484 | 8.83534 | 0.003297 | 4.99879 | 2.69177 | 6.93903 | 0 | -0.913231
5.98108 | 7.62919 | 8.25378 | 0.005179 | 5.33181 | 2.76462 | 6.14398 | 0 | -1.410006
6.6862 | 7.43747 | 7.4794 | 0.007076 | 5.60671 | 2.94999 | 5.24398 | 0 | -1.385208
6.07655 | 7.57082 | 7.86023 | 0.009914 | 5.50844 | 2.97566 | 5.89654 | 0 | -1.307629
5.93512 | 7.55086 | 7.96957 | 0.008113 | 5.35269 | 2.96615 | 5.83459 | 0 | -0.9673208
5.41472 | 7.64076 | 8.0053 | 0 | 5.38679 | 2.88405 | 5.92521 | 0 | -1.161737
6.43931 | 7.48057 | 8.15014 | 0.004765 | 5.25347 | 3.02575 | 5.64342 | 0 | -1.352245
6.21863 | 7.36218 | 8.04844 | 0.00784 | 5.3866 | 3.22031 | 4.78533 | 0 | -1.556143
6.3072 | 7.5757 | 8.38607 | 0.013139 | 5.08527 | 3.02944 | 5.76213 | 0 | -1.526615
5.70215 | 7.65202 | 8.33426 | 0.008048 | 5.16954 | 2.88953 | 6.13658 | 0 | -1.415477
5.81946 | 7.54457 | 8.02955 | 0.005773 | 5.33555 | 2.83536 | 6.01073 | 0 | -1.856517
5.86155 | 7.45545 | 7.67364 | 0 | 5.63044 | 2.96497 | 5.717 | 0 | -1.601956
6.23182 | 7.35203 | 7.27519 | 0.011181 | 5.98887 | 3.03978 | 4.94356 | 0 | -0.7032909
6.45341 | 7.4042 | 7.62195 | 0 | 5.4749 | 2.98915 | 5.72156 | 0 | -1.572498
5.92134 | 7.4321 | 7.55739 | 0.000477 | 5.5376 | 3.01826 | 5.72885 | 0 | -1.405
6.38702 | 6.88498 | 6.29899 | 0.006968 | 6.4384 | 3.55006 | 3.88138 | 0 | -1.515643
5.62467 | 6.74071 | 7.3517 | 0.009155 | 6.32985 | 3.91001 | 3.16836 | 0 | -1.419337
5.37421 | 7.48444 | 9.87119 | 0.014484 | 5.93072 | 3.93491 | 4.66635 | 0 | -1.220858
6.41878 | 7.32474 | 7.46944 | 0 | 5.93802 | 3.03959 | 5.40116 | 0 | -1.207048
5.97994 | 7.55079 | 7.81476 | 0.02156 | 5.87954 | 3.0565 | 5.92832 | 0 | -1.303521
6.33053 | 7.45985 | 7.8333 | 0.005073 | 5.84117 | 3.02956 | 6.14997 | 0 | -1.245873
6.0388 | 7.52517 | 7.74396 | 0.009485 | 6.01162 | 2.96122 | 5.83067 | 0 | -1.337989
5.96333 | 7.72019 | 8.30593 | 0.011763 | 5.58557 | 2.95609 | 6.37132 | 0 | -1.224317
6.04955 | 7.65376 | 8.46073 | 0.019654 | 5.51656 | 2.90222 | 6.58604 | 0 | -1.73907
6.3349 | 7.66236 | 8.52212 | 0.01114 | 5.53124 | 2.84518 | 6.4136 | 0 | -1.628323
5.97755 | 7.61255 | 8.14674 | 0.005112 | 5.72932 | 2.86271 | 6.15982 | 0 | -1.511477
5.95698 | 7.52869 | 8.00049 | 0.01569 | 5.8631 | 2.98987 | 6.19799 | 0 | -1.540623
6.21654 | 7.6524 | 8.55513 | 0.024529 | 5.33125 | 2.83308 | 6.57605 | 0 | -1.302997
6.68294 | 7.25774 | 6.89895 | 0.012377 | 6.17983 | 3.07459 | 5.41067 | 0 | -0.7334673
6.52946 | 7.2534 | 7.45029 | 0.004133 | 5.89022 | 3.08897 | 5.77224 | 0 | -1.550367
5.97093 | 7.2882 | 7.53372 | 0.001838 | 5.85553 | 3.20958 | 5.80977 | 0 | -1.709654
6.26053 | 7.33936 | 7.63485 | 0.012584 | 5.92137 | 3.17296 | 5.4397 | 0 | -1.562091
6.25764 | 7.78153 | 8.54422 | 0.026438 | 5.59353 | 2.91105 | 6.59928 | 0 | -1.63882
5.4977 | 7.77408 | 8.49983 | 0.016639 | 5.40194 | 2.92794 | 6.96303 | 0 | -1.228868
6.433 | 7.47181 | 7.72923 | 0.008627 | 5.76271 | 2.98295 | 6.25316 | 0 | -0.8684391
6.64884 | 7.30093 | 7.22967 | 0.015553 | 6.23127 | 3.16987 | 5.44218 | 0 | -1.273297
5.91355 | 7.17132 | 7.37116 | 0.006845 | 5.99545 | 3.3722 | 5.21065 | 0 | -1.139129
5.92092 | 6.86198 | 7.20133 | 0.018333 | 6.19111 | 3.68845 | 3.83851 | 0 | -1.243585
5.92167 | 7.5006 | 8.16957 | 0.01129 | 5.56708 | 2.97594 | 5.87425 | 0 | -1.157085
5.60835 | 7.6684 | 8.43849 | 0.009484 | 5.51086 | 2.86145 | 6.59743 | 0 | -0.9975315
6.33544 | 7.76671 | 8.59777 | 0.008567 | 5.21668 | 2.80034 | 6.95859 | 0 | -1.323562
5.91843 | 7.68317 | 8.41153 | 0 | 5.55943 | 2.87876 | 6.592 | 0 | -0.9440524
7.11646 | 7.87512 | 7.87512 | 0 | 5.50048 | 0 | 9.31246 | 0 | -1.070704
6.80899 | 7.91738 | 7.91738 | 0 | 5.58339 | 0 | 9.38025 | 0 | -0.8823642
6.46722 | 8.02771 | 8.02771 | 0 | 5.62985 | 0 | 9.45396 | 0 | -1.142661
7.52136 | 7.93562 | 7.93562 | 0 | 5.55319 | 0 | 9.34504 | 0 | -1.081419
6.08847 | 7.89406 | 7.89406 | 0 | 5.57534 | 0 | 9.43724 | 0 | -1.184004
6.50398 | 7.94377 | 7.94377 | 0 | 5.48977 | 0 | 9.2597 | 0 | -1.19696
6.07756 | 7.95548 | 7.95548 | 0 | 5.56132 | 0 | 9.49369 | 0 | -1.062472
6.66994 | 7.87674 | 7.87674 | 0 | 5.49402 | 0 | 9.30207 | 0 | -1.272849
6.55755 | 7.94025 | 7.94025 | 0 | 5.48163 | 0 | 9.44095 | 0 | -1.075855
6.87834 | 7.89492 | 7.89492 | 0 | 5.456 | 0 | 9.42398 | 0 | -1.006238
7.06887 | 7.99908 | 7.99908 | 0 | 5.42205 | 0 | 9.41428 | 0 | -0.8593003
6.5716 | 7.97561 | 7.97561 | 0 | 5.53099 | 0 | 9.59214 | 0 | -1.202539
7.29474 | 7.95368 | 7.95368 | 0 | 5.64352 | 0 | 9.39066 | 0 | -1.177897
6.22855 | 7.84845 | 7.84845 | 0 | 5.48712 | 0 | 9.0142 | 0 | -0.9718559
6.41124 | 7.99941 | 7.99941 | 0 | 5.38449 | 0 | 9.47772 | 0 | -1.296648
5.91509 | 7.89063 | 7.89063 | 0 | 5.52223 | 0 | 9.3815 | 0 | -0.4170349
7.02839 | 7.94785 | 7.94785 | 0 | 5.62179 | 0 | 9.32635 | 0 | -1.00226
6.95253 | 7.96064 | 7.96064 | 0 | 5.529 | 0 | 9.34297 | 0 | -1.043678
6.18259 | 7.90232 | 7.90232 | 0 | 5.55668 | 0 | 9.53115 | 0 | -1.173174
7.38778 | 7.95657 | 7.95657 | 0 | 5.60408 | 0 | 9.44848 | 0 | -1.029876
5.62081 | 7.94255 | 7.94255 | 0 | 5.52261 | 0 | 9.40228 | 0 | -1.191566
6.35572 | 7.97035 | 7.97035 | 0 | 5.56951 | 0 | 9.33565 | 0 | -0.8900639
6.23872 | 7.87604 | 7.87604 | 0 | 5.4753 | 0 | 9.2163 | 0 | -1.233624
6.81051 | 7.87777 | 7.87777 | 0 | 5.58102 | 0 | 9.4128 | 0 | -0.8631622
6.44773 | 7.98066 | 7.98066 | 0 | 5.53988 | 0 | 9.2873 | 0 | -1.328318
7.02494 | 7.97464 | 7.97464 | 0 | 5.64059 | 0 | 9.26837 | 0 | -1.080917
6.25421 | 8.05019 | 8.05019 | 0 | 5.61642 | 0 | 9.50338 | 0 | -1.368151
7.22316 | 8.04593 | 8.04593 | 0 | 5.52307 | 0 | 9.52969 | 0 | -1.316431
6.22196 | 8.06364 | 8.06364 | 0 | 5.52734 | 0 | 9.58557 | 0 | -1.185779
7.583 | 7.90216 | 7.90216 | 0 | 5.49652 | 0 | 9.12467 | 0 | -1.19158
6.57688 | 7.94064 | 7.94064 | 0 | 5.54872 | 0 | 9.62162 | 0 | -1.210039
7.79403 | 7.90341 | 7.90341 | 0 | 5.52339 | 0 | 9.14523 | 0 | -1.215604
7.51319 | 7.98346 | 7.98346 | 0 | 5.46224 | 0 | 9.48316 | 0 | -1.335828
7.0318 | 8.02147 | 8.02147 | 0 | 5.51236 | 0 | 9.54539 | 0 | -1.150347
6.91323 | 7.8866 | 7.8866 | 0 | 5.4398 | 0 | 9.12222 | 0 | -1.127255
6.98615 | 7.88742 | 7.88742 | 0 | 5.41432 | 0 | 9.33123 | 0 | -0.9025275
6.91969 | 7.82212 | 7.82212 | 0 | 5.4438 | 0 | 9.07714 | 0 | -1.1734
7.59455 | 7.90419 | 7.90419 | 0 | 5.53896 | 0 | 9.19812 | 0 | -0.8749842
6.81634 | 7.94128 | 7.94128 | 0 | 5.45746 | 0 | 9.34021 | 0 | -1.013815
6.67339 | 7.91317 | 7.91317 | 0 | 5.44684 | 0 | 9.37514 | 0 | -0.9800907
6.15033 | 7.97971 | 7.97971 | 0 | 5.43811 | 0 | 9.58083 | 0 | -0.830596
6.95668 | 7.96932 | 7.96932 | 0 | 5.44709 | 0 | 9.23962 | 0 | -1.335969
6.03057 | 7.92299 | 7.92299 | 0 | 5.65137 | 0 | 9.50046 | 0 | -1.164576
6.25261 | 7.89875 | 7.89875 | 0 | 5.55811 | 0 | 9.36568 | 0 | -0.7974218
6.29409 | 7.97207 | 7.97207 | 0 | 5.58916 | 0 | 9.30552 | 0 | -1.059185
5.90656 | 7.91638 | 7.91638 | 0 | 5.54146 | 0 | 9.34513 | 0 | -1.280337
7.60713 | 7.89067 | 7.89067 | 0 | 5.45813 | 0 | 9.16302 | 0 | -1.044851
6.66132 | 7.82213 | 7.82213 | 0 | 5.41569 | 0 | 9.50238 | 0 | -1.281083
5.90441 | 7.93905 | 7.93905 | 0 | 5.50492 | 0 | 9.43348 | 0 | -1.12324
6.61379 | 8.00779 | 8.00779 | 0 | 5.58846 | 0 | 9.58138 | 0 | -1.241285
7.20676 | 7.84054 | 7.84054 | 0 | 5.37021 | 0 | 9.55631 | 0 | -0.9502743
6.44112 | 7.93148 | 7.93148 | 0 | 5.65045 | 0 | 9.42514 | 0 | -1.034944
7.23415 | 7.83771 | 7.83771 | 0 | 5.55602 | 0 | 9.3118 | 0 | -1.09797
7.16245 | 7.94746 | 7.94746 | 0 | 5.53137 | 0 | 9.4719 | 0 | -1.196488
6.25955 | 7.99119 | 7.99119 | 0 | 5.50266 | 0 | 9.43346 | 0 | -1.187107
6.43701 | 7.96133 | 7.96133 | 0 | 5.50978 | 0 | 9.38817 | 0 | -0.8822019
6.57948 | 7.9313 | 7.9313 | 0 | 5.46936 | 0 | 9.2391 | 0 | -0.996182
5.20645 | 7.93406 | 7.93406 | 0 | 5.51688 | 0 | 9.33568 | 0 | -0.8814674
6.85003 | 7.84404 | 7.84404 | 0 | 5.37416 | 0 | 9.14156 | 0 | -1.285385
6.56077 | 7.78637 | 7.78637 | 0 | 5.29144 | 0 | 8.98625 | 0 | -1.015905
6.12114 | 7.99606 | 7.99606 | 0 | 5.50046 | 0 | 9.44127 | 0 | -1.001436
6.2735 | 7.92759 | 7.92759 | 0 | 5.52949 | 0 | 9.46517 | 0 | -1.117145
5.91821 | 7.86362 | 7.86362 | 0 | 5.55744 | 0 | 9.39791 | 0 | -1.133358
7.38687 | 7.90687 | 7.90687 | 0 | 5.43627 | 0 | 9.12377 | 0 | -1.110172
6.33995 | 7.94744 | 7.94744 | 0 | 5.57685 | 0 | 9.26255 | 0 | -1.199984
6.22857 | 7.92731 | 7.92731 | 0 | 5.43821 | 0 | 9.29258 | 0 | -0.5434897
6.59236 | 7.89363 | 7.89363 | 0 | 5.457 | 0 | 9.3531 | 0 | -1.097633
6.61888 | 7.88183 | 7.88183 | 0 | 5.37619 | 0 | 9.3057 | 0 | -1.187615
6.61611 | 7.90766 | 7.90766 | 0 | 5.60107 | 0 | 9.41853 | 0 | -1.116611
6.86624 | 7.83571 | 7.83571 | 0 | 5.52436 | 0 | 9.10988 | 0 | -1.323114
5.82709 | 8.06508 | 8.06508 | 0 | 5.62339 | 0 | 9.4955 | 0 | -1.245919
6.4179 | 7.85958 | 7.85958 | 0 | 5.29147 | 0 | 9.47705 | 0 | -0.7174844
6.94439 | 7.92322 | 7.92322 | 0 | 5.57567 | 0 | 9.28131 | 0 | -0.8684198
6.61298 | 7.90707 | 7.90707 | 0 | 5.45338 | 0 | 9.3132 | 0 | 0.107644
7.53509 | 7.86399 | 7.86399 | 0 | 5.45622 | 0 | 9.08299 | 0 | -1.271541
7.03235 | 7.78905 | 7.78905 | 0 | 5.38337 | 0 | 9.03625 | 0 | -1.245208
6.04216 | 8.11138 | 8.11138 | 0 | 5.6625 | 0 | 9.35298 | 0 | 0.65883
6.00716 | 7.97314 | 7.97314 | 0 | 5.41889 | 0 | 9.2616 | 0 | -1.182514
5.42119 | 7.86259 | 7.86259 | 0 | 5.48413 | 0 | 9.24706 | 0 | -0.8932008
7.24914 | 7.85125 | 7.85125 | 0 | 5.31481 | 0 | 9.20632 | 0 | -1.091783
7.20872 | 7.92532 | 7.92532 | 0 | 5.45161 | 0 | 9.19311 | 0 | -1.005793
5.39688 | 7.98717 | 7.98717 | 0 | 5.62892 | 0 | 9.19081 | 0 | -0.9168953
6.50406 | 7.74297 | 7.74297 | 0 | 5.48618 | 0 | 9.12297 | 0 | -1.156412
6.35195 | 7.86373 | 7.86373 | 0 | 5.42591 | 0 | 9.1285 | 0 | -1.196659
6.35222 | 7.98248 | 7.98248 | 0 | 5.58638 | 0 | 9.11845 | 0 | -1.012378
6.20838 | 8.03362 | 8.03362 | 0 | 5.37091 | 0 | 9.32679 | 0 | -1.18868
6.67014 | 7.84527 | 7.84527 | 0 | 5.52457 | 0 | 9.26899 | 0 | -1.076036
5.23327 | 7.93096 | 7.93096 | 0 | 5.31583 | 0 | 9.24211 | 0 | -1.220266
6.99089 | 7.9255 | 7.9255 | 0 | 5.38007 | 0 | 9.25029 | 0 | -0.949253
6.01397 | 7.82712 | 7.82712 | 0 | 5.39982 | 0 | 9.15554 | 0 | -1.146722
6.47784 | 7.78266 | 7.78266 | 0 | 5.31496 | 0 | 8.80286 | 0 | -1.190777
6.29669 | 7.90089 | 7.90089 | 0 | 5.44757 | 0 | 8.84468 | 0 | -1.223582
7.06995 | 7.86804 | 7.86804 | 0 | 5.42693 | 0 | 8.56636 | 0 | -1.186873
5.97062 | 7.9352 | 7.9352 | 0 | 5.50327 | 0 | 8.66586 | 0 | -1.273631
6.13624 | 7.8306 | 7.8306 | 0 | 5.33619 | 0 | 8.36477 | 0 | -1.211217
6.86135 | 7.90444 | 7.90444 | 0 | 5.40342 | 0 | 8.04957 | 0 | -1.272735
6.29004 | 7.8126 | 7.8126 | 0 | 5.41085 | 0 | 7.9043 | 0 | -1.34566
6.56947 | 7.93552 | 7.93552 | 0 | 5.38649 | 0 | 7.68709 | 0 | -0.738328
6.69724 | 7.80853 | 7.80853 | 0 | 5.39229 | 0 | 7.35915 | 0 | -1.239743
6.93284 | 7.90435 | 7.90435 | 0 | 5.53121 | 0 | 7.34661 | 0 | -1.26409
7.57007 | 7.7785 | 7.7785 | 0 | 5.44592 | 0 | 7.00341 | 0 | -1.414573
6.57106 | 7.85545 | 7.85545 | 0 | 5.47157 | 0 | 6.40867 | 0 | -1.281233
5.64768 | 7.94298 | 7.94298 | 0 | 5.55353 | 0 | 6.75335 | 0 | -1.262704
7.53514 | 7.89265 | 7.89265 | 0 | 5.40327 | 0 | 6.30514 | 0 | -1.426142
7.65624 | 7.79514 | 7.79514 | 0 | 5.50716 | 0 | 5.98399 | 0 | -1.431611
6.39782 | 7.86694 | 7.86694 | 0 | 5.47878 | 0 | 5.95492 | 0 | -1.411605
5.94473 | 7.82093 | 7.82093 | 0 | 5.66428 | 0 | 5.83726 | 0 | -1.48451
6.85192 | 7.96911 | 7.96911 | 0 | 5.63375 | 0 | 6.04133 | 0 | -1.312355
6.6358 | 7.87022 | 7.87022 | 0 | 5.58019 | 0 | 5.49317 | 0 | -1.519131
6.70895 | 7.88428 | 7.88428 | 0 | 5.53156 | 0 | 5.32947 | 0 | -1.320472
6.62104 | 7.91699 | 7.91699 | 0 | 5.59932 | 0 | 5.39768 | 0 | -1.497122
6.57323 | 7.8854 | 7.8854 | 0 | 5.6467 | 0 | 5.05274 | 0 | -1.393318
7.4024 | 7.85379 | 7.85379 | 0 | 5.44978 | 0 | 5.02525 | 0 | -1.356429
6.25907 | 7.85622 | 7.85622 | 0 | 5.49484 | 0 | 5.14373 | 0 | -1.485957
6.96604 | 7.9765 | 7.9765 | 0 | 5.60817 | 0 | 5.21644 | 0 | -1.491295
6.65584 | 7.85658 | 7.85658 | 0 | 5.55411 | 0 | 5.07138 | 0 | -1.445051
6.56444 | 8.0149 | 8.0149 | 0 | 5.45265 | 0 | 5.35086 | 0 | -1.597687
7.02309 | 7.94771 | 7.94771 | 0 | 5.56457 | 0 | 4.94345 | 0 | -1.270584
6.14466 | 7.82817 | 7.82817 | 0 | 5.4035 | 0 | 5.08556 | 0 | -1.43248
6.62878 | 7.88748 | 7.88748 | 0 | 5.51146 | 0 | 5.07696 | 0 | -1.341674
6.80024 | 7.93849 | 7.93849 | 0 | 5.47825 | 0 | 4.90556 | 0 | -1.138376
6.5314 | 7.84273 | 7.84273 | 0 | 5.46683 | 0 | 4.81102 | 0 | -1.273974
5.9947 | 7.98509 | 7.98509 | 0 | 5.6607 | 0 | 5.05629 | 0 | -1.61071
6.35983 | 8.00621 | 8.00621 | 0 | 5.5728 | 0 | 5.09985 | 0 | -1.558352
6.99535 | 7.96331 | 7.96331 | 0 | 5.55412 | 0 | 5.08362 | 0 | -1.430018
5.86627 | 7.90875 | 7.90875 | 0 | 5.71332 | 0 | 5.23948 | 0 | -1.382884
7.12085 | 8.01103 | 8.01103 | 0 | 5.67538 | 0 | 5.09719 | 0 | -1.416178
6.40856 | 7.83102 | 7.83102 | 0 | 5.49951 | 0 | 4.80183 | 0 | -1.554209
6.58859 | 7.86426 | 7.86426 | 0 | 5.42414 | 0 | 4.92781 | 0 | -1.430357
6.20659 | 7.96736 | 7.96736 | 0 | 5.67297 | 0 | 4.98981 | 0 | -1.62113
7.08521 | 7.86566 | 7.86566 | 0 | 5.52354 | 0 | 4.9695 | 0 | -1.580325
7.08935 | 7.83504 | 7.83504 | 0 | 5.45692 | 0 | 4.891 | 0 | -1.519648
6.56269 | 7.83572 | 7.83572 | 0 | 5.51446 | 0 | 4.99382 | 0 | -1.551464
7.01623 | 7.88143 | 7.88143 | 0 | 5.40332 | 0 | 4.84308 | 0 | -1.50696
6.5138 | 7.7822 | 7.7822 | 0 | 5.54617 | 0 | 4.84936 | 0 | -0.6721529
6.40549 | 7.85679 | 7.85679 | 0 | 5.48193 | 0 | 4.89397 | 0 | -1.568041
6.31416 | 7.89962 | 7.89962 | 0 | 5.47246 | 0 | 5.05112 | 0 | -1.566999
6.66232 | 7.8283 | 7.8283 | 0 | 5.42142 | 0 | 4.99905 | 0 | -1.453137
6.16064 | 7.81418 | 7.81418 | 0 | 5.48577 | 0 | 5.00554 | 0 | -1.588498
5.71199 | 7.95514 | 7.95514 | 0 | 5.41708 | 0 | 5.22979 | 0 | -1.545826
6.78996 | 7.79547 | 7.79547 | 0 | 5.47479 | 0 | 4.72777 | 0 | -1.444084
6.33122 | 7.83617 | 7.83617 | 0 | 5.44654 | 0 | 5.06152 | 0 | -1.484232
6.89991 | 7.89284 | 7.89284 | 0 | 5.58338 | 0 | 4.69159 | 0 | -1.523705
6.33435 | 7.82553 | 7.82553 | 0 | 5.41802 | 0 | 4.99536 | 0 | -1.556941
6.47449 | 7.85818 | 7.85818 | 0 | 5.59227 | 0 | 4.95379 | 0 | -1.517598
6.80724 | 7.86689 | 7.86689 | 0 | 5.54524 | 0 | 5.10656 | 0 | -1.407601
6.28689 | 7.93076 | 7.93076 | 0 | 5.57801 | 0 | 5.01568 | 0 | -1.512833
6.29723 | 7.86942 | 7.86942 | 0 | 5.6464 | 0 | 4.96417 | 0 | -1.549766
6.2497 | 7.82669 | 7.82669 | 0 | 5.49797 | 0 | 4.94464 | 0 | -1.489187
6.5828 | 7.80698 | 7.80698 | 0 | 5.70898 | 0 | 5.07891 | 0 | -1.368059
6.6594 | 7.96997 | 7.96997 | 0 | 5.71536 | 0 | 5.00757 | 0 | -1.636971
6.60696 | 7.83139 | 7.83139 | 0 | 5.59987 | 0 | 5.09908 | 0 | -0.980705
6.64395 | 7.81002 | 7.81002 | 0 | 5.54225 | 0 | 4.97047 | 0 | -1.382654
6.81897 | 7.8456 | 7.8456 | 0 | 5.57198 | 0 | 4.83133 | 0 | -1.501138
6.64138 | 7.77543 | 7.77543 | 0 | 5.3459 | 0 | 4.8594 | 0 | -1.31166
5.79686 | 7.87725 | 7.87725 | 0 | 5.52513 | 0 | 5.27626 | 0 | -1.53484
6.82779 | 7.92724 | 7.92724 | 0 | 5.68723 | 0 | 5.09745 | 0 | -1.512211
6.9687 | 7.73835 | 7.73835 | 0 | 5.41927 | 0 | 5.00492 | 0 | -1.579335
5.23329 | 7.77516 | 7.77516 | 0 | 5.65822 | 0 | 4.98836 | 0 | -1.652026
6.01793 | 7.94563 | 7.94563 | 0 | 5.54221 | 0 | 4.94309 | 0 | -1.532392
6.5064 | 7.87171 | 7.87171 | 0 | 5.4318 | 0 | 5.11654 | 0 | -1.34644
6.76387 | 7.8336 | 7.8336 | 0 | 5.43653 | 0 | 5.00757 | 0 | -1.563249
6.67059 | 7.81491 | 7.81491 | 0 | 5.36468 | 0 | 4.94568 | 0 | -1.497245
6.31976 | 7.77053 | 7.77053 | 0 | 5.37936 | 0 | 4.80865 | 0 | -1.416983
6.5117 | 7.84806 | 7.84806 | 0 | 5.58176 | 0 | 5.05492 | 0 | -1.527785
7.43666 | 7.77822 | 7.77822 | 0 | 5.35679 | 0 | 5.00006 | 0 | -1.003186
6.91744 | 7.75805 | 7.75805 | 0 | 5.42562 | 0 | 4.6644 | 0 | -1.04042
6.28372 | 7.89938 | 7.89938 | 0 | 5.56785 | 0 | 5.0757 | 0 | -1.186006
6.06968 | 7.83124 | 7.83124 | 0 | 5.54141 | 0 | 4.96678 | 0 | -1.083994
6.31465 | 7.89946 | 7.89946 | 0 | 5.46971 | 0 | 4.99651 | 0 | -0.9314691
6.1855 | 7.3946 | 7.92024 | 0.014027 | 5.63009 | 0 | 9.35327 | 0 | -1.310141
6.4198 | 7.44211 | 7.97102 | 0.020627 | 5.60409 | 0 | 9.36365 | 0 | -1.160472
6.94112 | 7.35567 | 7.94437 | 0.02243 | 5.5163 | 0 | 9.39973 | 0 | -1.092884
6.443 | 7.3396 | 7.91218 | 0.01102 | 5.52966 | 0 | 9.4282 | 0 | -1.18151
6.10982 | 7.3906 | 7.97481 | 0.018607 | 5.55562 | 0 | 9.48424 | 0 | -1.01986
7.4381 | 7.28317 | 7.87951 | 0.014027 | 5.45295 | 0 | 9.31961 | 0 | -1.030948
6.65454 | 7.38247 | 7.84565 | 0.031253 | 5.52695 | 0 | 9.23273 | 0 | -1.082195
6.58743 | 7.40641 | 7.96257 | 0.037719 | 5.4857 | 0 | 9.33832 | 0 | -0.6850274
6.71277 | 7.38897 | 7.82579 | 0.009952 | 5.42529 | 0 | 9.43362 | 0 | -1.155281
6.18227 | 7.41791 | 7.88629 | 0.029235 | 5.57404 | 0 | 9.38725 | 0 | -0.9553936
6.27894 | 7.38305 | 7.94449 | 0.032211 | 5.37217 | 0 | 9.39236 | 0 | -1.167702
6.60465 | 7.46016 | 7.9808 | 0.030195 | 5.5068 | 0 | 9.65921 | 0 | -1.101412
5.63647 | 7.2836 | 7.91074 | 0.014595 | 5.36167 | 0 | 9.26032 | 0 | -1.16829
6.63349 | 7.42076 | 7.86046 | 0.006328 | 5.45056 | 0 | 9.24161 | 0 | -1.322411
6.37512 | 7.43609 | 8.08938 | 0.018378 | 5.55615 | 0 | 9.51921 | 0 | -1.31971
6.89432 | 7.4764 | 7.96057 | 0.016332 | 5.54621 | 0 | 9.35926 | 0 | -1.109954
6.43602 | 7.34002 | 7.89766 | 0.00934 | 5.46167 | 0 | 9.2792 | 0 | -1.06809
6.72866 | 7.35688 | 7.86326 | 0.035795 | 5.40883 | 0 | 9.42136 | 0 | -1.023297
7.56792 | 7.35844 | 7.94476 | 0.011343 | 5.49338 | 0 | 9.27255 | 0 | -1.271598
7.4989 | 7.2184 | 7.86694 | 0.01017 | 5.35143 | 0 | 9.29175 | 0 | -1.004488
6.50618 | 7.35385 | 7.88637 | 0.027475 | 5.54672 | 0 | 9.35548 | 0 | -1.262171
6.49598 | 7.40488 | 7.97536 | 0.006669 | 5.53914 | 0 | 9.3018 | 0 | -1.239434
6.38692 | 7.44868 | 7.97966 | 0.025506 | 5.60818 | 0 | 9.39302 | 0 | -0.9494733
7.2539 | 7.32028 | 7.87351 | 0.019088 | 5.5477 | 0 | 9.23177 | 0 | -1.054428
6.29789 | 7.38498 | 7.97399 | 0.027401 | 5.45031 | 0 | 9.52302 | 0 | -0.7738307
7.21437 | 7.3771 | 7.89467 | 0.030379 | 5.58491 | 0 | 9.3171 | 0 | -1.249885
7.15938 | 7.41521 | 7.95769 | 0.043229 | 5.38721 | 0 | 9.59374 | 0 | -1.227312
6.14482 | 7.31684 | 7.98627 | 0.015739 | 5.51182 | 0 | 9.47673 | 0 | -0.8759884
6.63424 | 7.52584 | 8.06022 | 0.027588 | 5.69084 | 0 | 9.2487 | 0 | -1.210631
5.85844 | 7.40647 | 8.00078 | 0.029266 | 5.58273 | 0 | 9.34219 | 0 | -1.144857
6.98239 | 7.2023 | 7.75923 | 0.009072 | 5.51173 | 0 | 9.12525 | 0 | -0.9042555
7.07163 | 7.33299 | 7.92725 | 0.01315 | 5.60344 | 0 | 9.48092 | 0 | -0.9815075
6.05306 | 7.48804 | 7.99752 | 0.024652 | 5.61877 | 0 | 9.43731 | 0 | -1.137731
6.95187 | 7.30115 | 7.87447 | 0.029808 | 5.42174 | 0 | 9.3959 | 0 | -1.06321
6.84904 | 7.46908 | 7.99472 | 0.023695 | 5.64734 | 0 | 9.41781 | 0 | -1.208155
6.08888 | 7.33114 | 8.01045 | 0.015539 | 5.57239 | 0 | 9.45452 | 0 | -1.130528
6.11008 | 7.30845 | 7.92826 | 0.015611 | 5.47279 | 0 | 9.46269 | 0 | -1.215975
6.72919 | 7.32618 | 7.94473 | 0.015009 | 5.46915 | 0 | 9.37091 | 0 | -1.259756
6.23954 | 7.43417 | 7.86866 | 0.013522 | 5.54955 | 0 | 9.25471 | 0 | -1.098476
7.07357 | 7.40842 | 7.96963 | 0.02566 | 5.51085 | 0 | 9.34218 | 0 | -0.8728304
6.61014 | 7.32048 | 7.89751 | 0.025586 | 5.53187 | 0 | 9.2862 | 0 | -1.074796
6.92086 | 7.37059 | 7.83507 | 0.036733 | 5.43974 | 0 | 9.38157 | 0 | -1.076549
7.24316 | 7.34556 | 7.92085 | 0.025755 | 5.30133 | 0 | 9.42495 | 0 | -0.8216678
6.4006 | 7.34654 | 7.8814 | 0.015409 | 5.43916 | 0 | 9.35511 | 0 | -0.9590142
5.91136 | 7.35221 | 7.95881 | 0.014772 | 5.55555 | 0 | 9.28325 | 0 | -1.234592
6.52551 | 7.32431 | 7.97034 | 0.0079 | 5.47086 | 0 | 9.56394 | 0 | -1.205247
6.41938 | 7.35981 | 7.91847 | 0.021583 | 5.4857 | 0 | 9.39523 | 0 | -1.130874
5.74317 | 7.21542 | 7.89737 | 0.016252 | 5.46645 | 0 | 9.30918 | 0 | -1.116191
6.15574 | 7.42918 | 7.98542 | 0.030198 | 5.47805 | 0 | 9.32556 | 0 | -1.148589
7.1564 | 7.35066 | 7.91488 | 0.020074 | 5.38808 | 0 | 9.15981 | 0 | -1.278874
7.03331 | 7.36089 | 7.95059 | 0.008314 | 5.4543 | 0 | 9.37199 | 0 | -1.208485
6.5738 | 7.40873 | 7.88614 | 0.020195 | 5.60829 | 0 | 9.04295 | 0 | -0.8081384
6.56417 | 7.36423 | 7.9217 | 0.013527 | 5.40124 | 0 | 9.29428 | 0 | -1.293735
6.8528 | 7.38491 | 7.98339 | 0.031255 | 5.4893 | 0 | 9.26391 | 0 | -1.009129
7.32069 | 7.3679 | 7.90589 | 0.021567 | 5.48311 | 0 | 9.28454 | 0 | -1.325672
7.20249 | 7.34191 | 8.07567 | 0.022717 | 5.35057 | 0 | 9.35967 | 0 | -0.9065923
5.75478 | 7.38861 | 7.856 | 0.01511 | 5.41896 | 0 | 9.56216 | 0 | -1.321281
7.44207 | 7.33834 | 8.00659 | 0.019339 | 5.42918 | 0 | 9.50801 | 0 | -1.039743
6.47583 | 7.36096 | 8.06607 | 0.026148 | 5.4816 | 0 | 9.51869 | 0 | -0.9798501
7.45446 | 7.30202 | 7.81155 | 0.018451 | 5.46276 | 0 | 9.27099 | 0 | -0.1509155
6.0116 | 7.36683 | 7.9861 | 0.021404 | 5.52884 | 0 | 9.27077 | 0 | -1.210144
7.48847 | 7.28431 | 7.86982 | 0.034272 | 5.48094 | 0 | 9.28426 | 0 | -1.131997
6.37302 | 7.33648 | 7.95719 | 0.01933 | 5.45874 | 0 | 9.53073 | 0 | -1.049625
6.27094 | 7.42693 | 7.9887 | 0.011345 | 5.51909 | 0 | 9.56497 | 0 | -1.208471
5.53887 | 7.39448 | 8.05679 | 0.033629 | 5.5844 | 0 | 9.56896 | 0 | -1.212497
7.14114 | 7.38025 | 8.02795 | 0.00508 | 5.5832 | 0 | 9.31953 | 0 | -1.140153
6.57366 | 7.30191 | 7.89435 | 0.014804 | 5.48262 | 0 | 9.18503 | 0 | -1.123349
6.45362 | 7.41455 | 7.99179 | 0.013692 | 5.57381 | 0 | 9.21404 | 0 | -0.7930555
7.05161 | 7.36053 | 7.95499 | 0.015037 | 5.55797 | 0 | 9.3413 | 0 | -0.9490753
7.04495 | 7.34042 | 7.94638 | 0.014363 | 5.55297 | 0 | 9.43385 | 0 | -1.233431
6.64722 | 7.3454 | 7.89715 | 0.011735 | 5.51777 | 0 | 9.26369 | 0 | -1.206873
6.552 | 7.35891 | 7.88164 | 0.023416 | 5.54609 | 0 | 9.32614 | 0 | -1.157665
6.05651 | 7.48103 | 8.05204 | 0.030898 | 5.69451 | 0 | 9.73144 | 0 | -1.151263
6.34543 | 7.55167 | 8.06695 | 0.030471 | 5.53369 | 0 | 9.53036 | 0 | -1.258344
7.24208 | 7.47318 | 8.03836 | 0.021787 | 5.45979 | 0 | 9.40837 | 0 | -1.034892
6.93114 | 7.37134 | 7.87221 | 0.024377 | 5.47097 | 0 | 9.39863 | 0 | -1.099813
6.82504 | 7.39489 | 7.94045 | 0.029957 | 5.48429 | 0 | 9.16886 | 0 | -1.283513
6.86821 | 7.31296 | 7.99378 | 0.039655 | 5.6065 | 0 | 9.42143 | 0 | -1.162279
7.17102 | 7.41596 | 7.88137 | 0.047436 | 5.55617 | 0 | 9.40507 | 0 | -1.029165
6.18669 | 7.42339 | 7.85816 | 0.023049 | 5.58345 | 0 | 9.43941 | 0 | -1.107722
6.41847 | 7.30549 | 7.86723 | 0.046683 | 5.50974 | 0 | 9.38053 | 0 | -1.248321
7.19316 | 7.32328 | 7.76165 | 0.053132 | 5.38738 | 0 | 9.2052 | 0 | -1.28583
6.82498 | 7.43242 | 7.92177 | 0.059922 | 5.50166 | 0 | 9.35348 | 0 | -1.10019
6.3942 | 7.38246 | 7.97658 | 0.054136 | 5.58297 | 0 | 9.33689 | 0 | -1.379354
6.58186 | 7.31714 | 7.91731 | 0.068933 | 5.60975 | 0 | 9.26855 | 0 | -1.213895
7.04434 | 7.31642 | 7.80863 | 0.075488 | 5.56564 | 0 | 9.37101 | 0 | -1.063969
7.3188 | 7.33049 | 7.91997 | 0.098128 | 5.66023 | 0 | 9.40205 | 0 | -0.5567339
6.4357 | 7.46783 | 7.832 | 0.108271 | 5.53405 | 0 | 9.44884 | 0 | -1.165897
7.79732 | 7.184 | 7.82602 | 0.120934 | 5.31693 | 0 | 9.30622 | 0 | -1.168975
6.61417 | 7.2449 | 7.68011 | 0.164872 | 5.46834 | 0 | 9.17871 | 0 | -0.9197994
6.18094 | 7.31448 | 7.78764 | 0.180917 | 5.37765 | 0 | 9.39355 | 0 | -0.453856
5.79949 | 7.46448 | 8.01625 | 0.186725 | 5.59316 | 0 | 9.62083 | 0 | -1.184927
6.82178 | 7.32813 | 7.89174 | 0.24632 | 5.43035 | 0 | 9.75496 | 0 | -0.8673817
6.90648 | 7.35304 | 7.9574 | 0.273366 | 5.60847 | 0 | 9.71424 | 0 | -1.114854
6.26631 | 7.34392 | 7.96534 | 0.35365 | 5.28102 | 0 | 9.74999 | 0 | -0.8700685
5.86337 | 7.45559 | 8.06556 | 0.395796 | 5.5454 | 0 | 9.6761 | 0 | -1.189922
6.93795 | 7.35938 | 7.87484 | 0.431217 | 5.44319 | 0 | 9.41503 | 0 | -0.7987149
6.3136 | 7.45915 | 8.03412 | 0.494918 | 5.4577 | 0 | 9.39215 | 0 | -0.8404629
6.16613 | 7.3929 | 7.91622 | 0.612234 | 5.44629 | 0 | 9.04218 | 0 | -1.229914
6.93197 | 7.30806 | 7.83951 | 0.66621 | 5.31789 | 0 | 9.71424 | 0 | -0.9229011
6.28131 | 7.38701 | 7.98297 | 0.780898 | 5.42047 | 0 | 9.74999 | 0 | -0.8940064
6.44482 | 7.44552 | 8.06309 | 0.851569 | 5.51423 | 0 | 9.6761 | 0 | -0.7956195
5.33615 | 7.36673 | 7.92803 | 0.949021 | 5.59898 | 0 | 8.95772 | 0 | -0.9079323
7.3625 | 7.33459 | 7.85564 | 1.00457 | 5.44179 | 0 | 8.19954 | 0 | -1.141282
6.3259 | 7.30775 | 7.89615 | 1.06398 | 5.52755 | 0 | 7.9317 | 0 | -0.9721328
6.35097 | 7.40686 | 7.91331 | 1.14689 | 5.50581 | 0 | 7.95075 | 0 | -0.8839039
6.14085 | 7.34034 | 7.88988 | 1.25265 | 5.46805 | 0 | 7.68595 | 0 | -1.069826
6.29816 | 7.32906 | 7.82856 | 1.37875 | 5.60404 | 0 | 7.32022 | 0 | -0.8782531
7.07772 | 7.30928 | 7.78313 | 1.4232 | 5.47994 | 0 | 6.88246 | 0 | -1.014268
6.66877 | 7.25035 | 7.9399 | 1.57477 | 5.5801 | 0 | 6.70958 | 0 | -1.065931
6.55124 | 7.3597 | 7.99618 | 1.63768 | 5.64862 | 0 | 6.65154 | 0 | -0.9005645
6.82278 | 7.27377 | 7.79174 | 1.7205 | 5.4399 | 0 | 6.37929 | 0 | -1.096004
6.49594 | 7.33494 | 7.93641 | 1.83743 | 5.49558 | 0 | 6.38831 | 0 | -1.000204
6.82685 | 7.31531 | 7.87772 | 1.85532 | 5.56305 | 0 | 6.10189 | 0 | -1.022647
6.53325 | 7.31565 | 7.86173 | 2.15139 | 5.54692 | 0 | 5.72173 | 0 | -0.147985
7.35884 | 7.33998 | 7.88626 | 2.17338 | 5.66134 | 0 | 5.8442 | 0 | -0.9820739
6.84462 | 7.28782 | 7.8386 | 2.22108 | 5.45454 | 0 | 5.61007 | 0 | -0.9924827
6.93134 | 7.27251 | 7.83671 | 2.22974 | 5.4784 | 0 | 5.44439 | 0 | -0.8965555
5.45766 | 7.39335 | 7.95921 | 2.3897 | 5.6934 | 0 | 5.29815 | 0 | -0.7922795
5.98687 | 7.44851 | 8.01654 | 2.40536 | 5.51603 | 0 | 5.34512 | 0 | -0.7881456
6.81219 | 7.26424 | 7.82547 | 2.40903 | 5.47966 | 0 | 5.19626 | 0 | 2.303129
7.16128 | 7.33425 | 7.96978 | 2.46272 | 5.45964 | 0 | 5.1962 | 0 | -0.5127768
6.59118 | 7.3338 | 7.83238 | 2.49978 | 5.4489 | 0 | 5.1359 | 0 | -0.9364715
6.61482 | 7.34714 | 7.97423 | 2.57626 | 5.58634 | 0 | 5.1415 | 0 | -0.8542785
5.73865 | 7.4168 | 8.00663 | 2.69169 | 5.5851 | 0 | 5.27349 | 0 | -0.9957173
6.1651 | 7.37311 | 7.8179 | 2.72075 | 5.47032 | 0 | 5.25249 | 0 | 1.321189
6.96882 | 7.3624 | 7.87599 | 2.76643 | 5.63114 | 0 | 5.12854 | 0 | -0.7081807
5.36898 | 7.41284 | 7.91217 | 2.71623 | 5.58585 | 0 | 5.2796 | 0 | -0.6240914
7.05503 | 7.30483 | 7.83119 | 2.70319 | 5.4508 | 0 | 5.08109 | 0 | 0.0311377
5.7795 | 7.32618 | 7.95465 | 2.80153 | 5.63858 | 0 | 5.13838 | 0 | -0.9043948
6.45673 | 7.34625 | 7.89469 | 2.79417 | 5.41804 | 0 | 5.11877 | 0 | -0.6478001
5.38445 | 7.36168 | 7.87479 | 2.83212 | 5.50231 | 0 | 5.18235 | 0 | -0.5334927
6.40368 | 7.39488 | 7.9307 | 2.79284 | 5.52939 | 0 | 5.16588 | 0 | -0.3316197
5.97842 | 7.29407 | 7.91744 | 2.85473 | 5.37715 | 0 | 5.14146 | 0 | -0.5800641
6.7462 | 7.26422 | 7.82473 | 2.78636 | 5.48846 | 0 | 4.89428 | 0 | -0.7892562
6.45583 | 7.30874 | 7.94133 | 2.85479 | 5.48268 | 0 | 5.15822 | 0 | -0.5804622
6.2791 | 7.33078 | 7.94182 | 2.80598 | 5.44842 | 0 | 4.97478 | 0 | 0.5828804
6.10571 | 7.37688 | 7.86425 | 2.85038 | 5.55373 | 0 | 4.97695 | 0 | -0.5834743
6.35641 | 7.43594 | 7.88282 | 2.83852 | 5.56093 | 0 | 5.33097 | 0 | -0.7930285
6.64703 | 7.34335 | 7.87778 | 2.8773 | 5.57243 | 0 | 5.17186 | 0 | -0.9787652
6.26503 | 7.33608 | 7.8753 | 2.75891 | 5.43631 | 0 | 5.13062 | 0 | -0.7326358
5.79877 | 7.32696 | 7.72594 | 2.8754 | 5.44097 | 0 | 5.09827 | 0 | -0.5567683
6.44466 | 7.3104 | 7.95018 | 2.94325 | 5.4442 | 0 | 5.36662 | 0 | -0.988252
7.04343 | 7.27672 | 7.8366 | 2.80271 | 5.42978 | 0 | 5.14017 | 0 | -0.8183336
6.37104 | 7.28221 | 7.76072 | 2.84614 | 5.35605 | 0 | 5.19006 | 0 | -0.9198932
6.18401 | 7.19245 | 7.75337 | 2.91632 | 5.44223 | 0 | 5.03221 | 0 | -0.4218033
6.93487 | 7.32574 | 7.7268 | 2.87835 | 5.36606 | 0 | 5.04019 | 0 | -0.7189348
6.57965 | 7.2945 | 7.81312 | 2.86747 | 5.49013 | 0 | 4.98349 | 0 | -1.018326
6.86382 | 7.27319 | 7.82677 | 2.8357 | 5.4972 | 0 | 5.24342 | 0 | -0.656818
6.18697 | 7.39015 | 7.8234 | 2.91949 | 5.51136 | 0 | 5.27081 | 0 | -0.8571758
6.45815 | 7.42803 | 7.82808 | 2.82549 | 5.57405 | 0 | 5.19557 | 0 | -0.7530216
5.64123 | 7.37074 | 7.84883 | 2.90241 | 5.50109 | 0 | 5.16598 | 0 | -0.9180769
7.12069 | 7.21181 | 7.79857 | 2.79873 | 5.32317 | 0 | 5.15478 | 0 | -0.8268895
6.6162 | 7.41291 | 8.01907 | 2.89368 | 5.67409 | 0 | 5.27727 | 0 | -0.6561839
6.66498 | 7.25071 | 7.81653 | 2.86497 | 5.36964 | 0 | 5.13046 | 0 | -0.7732687
6.47355 | 7.21492 | 7.81941 | 2.87477 | 5.55313 | 0 | 5.05576 | 0 | -0.9948753
6.93945 | 7.40169 | 7.88205 | 2.83126 | 5.43868 | 0 | 5.16718 | 0 | -0.8948408
6.58475 | 7.30345 | 7.81055 | 2.8241 | 5.52427 | 0 | 5.04438 | 0 | -0.2731009
6.29905 | 7.32229 | 7.75916 | 2.89111 | 5.4928 | 0 | 5.05351 | 0 | -0.8913031
7.11626 | 7.27404 | 7.84 | 2.82938 | 5.37581 | 0 | 5.14689 | 0 | 0.7496032
6.93373 | 7.30086 | 7.92136 | 2.8849 | 5.5131 | 0 | 4.98233 | 0 | -0.2300942
6.08054 | 7.32423 | 7.87571 | 2.84303 | 5.59066 | 0 | 5.07428 | 0 | -0.9249095
6.67998 | 7.27856 | 7.79733 | 2.78782 | 5.45529 | 0 | 5.00114 | 0 | -0.3951748
5.30726 | 7.35316 | 7.87936 | 2.86866 | 5.63735 | 0 | 5.17313 | 0 | 1.556638
5.78424 | 7.30948 | 7.81744 | 2.80371 | 5.49799 | 0 | 4.99347 | 0 | -1.026466
6.00689 | 7.33676 | 7.78075 | 2.82517 | 5.36814 | 0 | 5.22682 | 0 | -0.7117709
6.86476 | 7.26637 | 7.8333 | 2.79613 | 5.4974 | 0 | 5.20946 | 0 | -0.9773078
6.12248 | 7.32945 | 7.82835 | 2.90792 | 5.47161 | 0 | 4.8674 | 0 | -0.3553763
5.74532 | 7.26698 | 7.86586 | 2.84501 | 5.45242 | 0 | 5.22507 | 0 | -0.8193782
7.09612 | 7.33767 | 7.74456 | 2.81058 | 5.46267 | 0 | 5.00056 | 0 | -1.017969
6.32881 | 7.22438 | 7.75554 | 2.8701 | 5.51359 | 0 | 4.95991 | 0 | 0.1742096
6.98304 | 7.22226 | 7.78693 | 2.88534 | 5.44603 | 0 | 4.90777 | 0 | -0.9487008
6.59969 | 7.29437 | 7.83548 | 2.83825 | 5.44404 | 0 | 5.07281 | 0 | -0.6564595
7.0335 | 7.21224 | 7.74479 | 2.83799 | 5.22382 | 0 | 5.12171 | 0 | 1.282159
5.92954 | 7.36236 | 7.86315 | 2.89207 | 5.4263 | 0 | 5.06685 | 0 | -0.1294194
6.87743 | 7.24691 | 7.80378 | 2.77685 | 5.46563 | 0 | 5.18721 | 0 | -0.2880865
5.68014 | 7.37662 | 7.88359 | 2.8504 | 5.50797 | 0 | 5.06619 | 0 | -0.5841506
6.21942 | 7.30834 | 7.68828 | 2.83244 | 5.415 | 0 | 5.16966 | 0 | -0.7810944
5.78304 | 7.36893 | 7.8575 | 2.90754 | 5.52289 | 0 | 5.18922 | 0 | -0.8708743
5.97293 | 7.28926 | 7.82895 | 2.80804 | 5.49406 | 0 | 5.07606 | 0 | -1.047237
6.40289 | 7.32603 | 7.9164 | 2.89822 | 5.51349 | 0 | 5.37593 | 0 | -0.8832097
6.38214 | 7.31522 | 7.73158 | 2.78242 | 5.41364 | 0 | 5.11026 | 0 | -0.857742
6.67252 | 7.33696 | 7.80924 | 2.76404 | 5.52884 | 0 | 5.16026 | 0 | -0.8479442
7.3299 | 7.30357 | 7.83682 | 2.8526 | 5.38642 | 0 | 5.20608 | 0 | -0.5802028
5.12041 | 7.46961 | 7.85086 | 2.85263 | 5.27188 | 0 | 5.26704 | 0 | 0.4096759
6.72595 | 7.2842 | 7.80275 | 2.85408 | 5.41179 | 0 | 5.20906 | 0 | -0.587921
6.64682 | 7.30937 | 7.81102 | 2.83299 | 5.46427 | 0 | 5 | 0 | -0.7331852
6.7019 | 7.38068 | 7.82744 | 2.86634 | 5.42836 | 0 | 5.2585 | 0 | -1.211506
6.42229 | 7.43878 | 7.94037 | 2.90037 | 5.58831 | 0 | 5.16008 | 0 | -0.8296209
5.91199 | 7.38818 | 7.91839 | 2.89301 | 5.61779 | 0 | 5.16867 | 0 | -1.091638
6.3452 | 7.38974 | 7.86394 | 2.90662 | 5.60755 | 0 | 5.06021 | 0 | -1.267831
6.39475 | 7.24512 | 7.80049 | 2.80749 | 5.40333 | 0 | 5.21186 | 0 | -1.276881
7.15249 | 7.46068 | 8.06859 | 0 | 5.46233 | 0 | 9.60493 | 0 | -1.123026
6.00264 | 7.43361 | 8.03039 | 0 | 5.49823 | 0 | 9.59773 | 0 | -0.982249
6.34849 | 7.36676 | 7.87096 | 0 | 5.45468 | 0 | 9.39315 | 0 | -0.9973977
7.35331 | 7.35017 | 7.96757 | 0 | 5.41555 | 0 | 9.24372 | 0 | -1.052571
7.27597 | 7.39657 | 7.92033 | 0 | 5.45133 | 0 | 9.53217 | 0 | -1.04179
6.64055 | 7.47193 | 7.92556 | 0 | 5.53024 | 0 | 9.3465 | 0 | -1.18724
6.42539 | 7.44599 | 8.07455 | 0 | 5.67315 | 0 | 9.45245 | 0 | -1.219863
6.29552 | 7.40651 | 7.99848 | 0 | 5.47716 | 0 | 9.44682 | 0 | -1.262664
6.21744 | 7.38775 | 7.86114 | 0 | 5.56691 | 0 | 9.42718 | 0 | -1.12986
6.33083 | 7.4046 | 7.9512 | 0 | 5.50663 | 0 | 9.32217 | 0 | -0.9351154
6.94862 | 7.36506 | 7.93891 | 0 | 5.45209 | 0 | 9.22687 | 0 | -1.187341
7.02437 | 7.27906 | 7.89134 | 0 | 5.49944 | 0 | 9.28061 | 0 | -1.22174
7.29354 | 7.389 | 7.96612 | 0 | 5.52175 | 0 | 9.33919 | 0 | -1.070356
6.73716 | 7.33416 | 7.96801 | 0 | 5.57645 | 0 | 9.30376 | 0 | -1.300874
5.94625 | 7.41655 | 7.9165 | 0 | 5.49028 | 0 | 9.25737 | 0 | -1.176643
6.78218 | 7.37034 | 7.84297 | 0 | 5.53901 | 0 | 9.3825 | 0 | -1.270398
7.03214 | 7.35063 | 7.89679 | 0 | 5.56662 | 0 | 9.33556 | 0 | -1.128696
6.51185 | 7.42204 | 7.97731 | 0 | 5.47627 | 0 | 9.41264 | 0 | -1.178958
7.46472 | 7.40784 | 8.01484 | 0 | 5.55822 | 0 | 9.47788 | 0 | -1.029198
6.91841 | 7.39777 | 7.94768 | 0 | 5.49848 | 0 | 9.16507 | 0 | -1.202781
7.37678 | 7.35535 | 8.0251 | 0 | 5.44003 | 0 | 9.42568 | 0 | -1.011463
6.88495 | 7.44633 | 8.08075 | 0 | 5.5982 | 0 | 9.51194 | 0 | -1.087077
6.92787 | 7.30486 | 7.95309 | 0 | 5.56315 | 0 | 9.25233 | 0 | -0.8163658
6.34991 | 7.4214 | 7.94946 | 0 | 5.63423 | 0 | 9.47828 | 0 | -0.9915531
7.01171 | 7.35838 | 7.95694 | 0 | 5.41983 | 0 | 9.52971 | 0 | -1.001248
6.33482 | 7.40795 | 7.97748 | 0 | 5.39444 | 0 | 9.70014 | 0 | -1.204655
6.54471 | 7.39541 | 7.96634 | 0 | 5.56857 | 0 | 9.21417 | 0 | -1.19787
5.80841 | 7.38115 | 7.93681 | 0 | 5.52913 | 0 | 9.33135 | 0 | -1.090594
6.42229 | 7.39696 | 8.06118 | 0 | 5.5638 | 0 | 9.55798 | 0 | -1.02027
6.19019 | 7.46535 | 7.9136 | 0 | 5.5279 | 0 | 9.53048 | 0 | -1.168143
6.76331 | 7.2892 | 7.80076 | 0 | 5.42213 | 0 | 9.21802 | 0 | -1.013027
6.98639 | 7.26018 | 7.93013 | 0 | 5.38868 | 0 | 9.18167 | 0 | -1.178709
6.48204 | 7.37825 | 7.9267 | 0 | 5.36735 | 0 | 9.52932 | 0 | -0.9644622
6.29479 | 7.31217 | 7.9538 | 0 | 5.56228 | 0 | 9.48482 | 0 | -0.6234979
6.86105 | 7.37662 | 7.94746 | 0 | 5.65037 | 0 | 9.46441 | 0 | -1.164887
6.21849 | 7.45904 | 7.90833 | 0 | 5.61014 | 0 | 9.46645 | 0 | -1.312204
6.85936 | 7.23973 | 7.91847 | 0 | 5.36582 | 0 | 9.2457 | 0 | -0.9297515
6.32458 | 7.46757 | 8.02855 | 0 | 5.49633 | 0 | 9.76307 | 0 | -1.180101
5.69735 | 7.49696 | 7.96021 | 0 | 5.60022 | 0 | 9.46597 | 0 | -1.081283
6.80353 | 7.38955 | 7.91821 | 0 | 5.45103 | 0 | 9.38943 | 0 | -1.175295
7.46372 | 7.3654 | 7.96424 | 0 | 5.61187 | 0 | 9.46283 | 0 | -1.138268
6.38474 | 7.47977 | 8.13878 | 0 | 5.41955 | 0 | 9.69416 | 0 | -1.192614
6.88145 | 7.37981 | 7.92284 | 0 | 5.52721 | 0 | 9.38576 | 0 | -1.345949
6.75448 | 7.48524 | 8.09472 | 0 | 5.52726 | 0 | 9.30886 | 0 | -1.153793
6.80141 | 7.3229 | 7.89826 | 0 | 5.31055 | 0 | 9.35578 | 0 | -1.172766
6.87852 | 7.48167 | 8.04372 | 0 | 5.5466 | 0 | 9.49157 | 0 | -1.273852
6.81693 | 7.41967 | 7.84774 | 0 | 5.49869 | 0 | 9.42091 | 0 | -0.8367969
7.71643 | 7.4006 | 7.96447 | 0 | 5.61926 | 0 | 9.16434 | 0 | -1.225206
6.93519 | 7.40389 | 8.04531 | 0 | 5.52315 | 0 | 9.46439 | 0 | -1.259408
6.81737 | 7.33605 | 7.89918 | 0 | 5.61381 | 0 | 9.18638 | 0 | -1.018403
7.23465 | 7.34753 | 7.86084 | 0 | 5.41244 | 0 | 9.36972 | 0 | -0.6988549
6.09156 | 7.46765 | 8.06168 | 0 | 5.42883 | 0 | 9.78979 | 0 | -1.119346
7.14443 | 7.30943 | 7.98515 | 0 | 5.49849 | 0 | 9.42383 | 0 | -1.032171
7.31418 | 7.38113 | 8.00349 | 0 | 5.52257 | 0 | 9.35311 | 0 | -1.210934
6.3548 | 7.43963 | 7.98707 | 0 | 5.5567 | 0 | 9.39043 | 0 | -0.8830272
5.71463 | 7.40325 | 7.91981 | 0 | 5.51459 | 0 | 9.56535 | 0 | -1.227297
6.66959 | 7.35537 | 7.9522 | 0 | 5.53017 | 0 | 9.50449 | 0 | -1.317377
6.12973 | 7.41572 | 7.87744 | 0 | 5.46441 | 0 | 9.33126 | 0 | -1.280752
6.98493 | 7.36375 | 7.90774 | 0 | 5.55229 | 0 | 9.46085 | 0 | -1.369399
6.23498 | 7.67322 | 8.06654 | 0 | 5.49973 | 0 | 9.81664 | 0 | -1.145354
7.21099 | 7.33016 | 8.01319 | 0 | 5.5509 | 0 | 9.23616 | 0 | -0.9849548
7.50439 | 7.41591 | 7.91309 | 0 | 5.51499 | 0 | 9.27938 | 0 | -1.123413
7.46685 | 7.30693 | 8.07837 | 0 | 5.5563 | 0 | 9.35713 | 0 | -1.097616
7.88483 | 7.3569 | 7.95001 | 0 | 5.4181 | 0 | 9.18621 | 0 | -1.063969
6.61793 | 7.39642 | 7.88921 | 0 | 5.39492 | 0 | 9.19033 | 0 | -1.240823
6.49477 | 7.46597 | 8.11569 | 0 | 5.64078 | 0 | 9.46071 | 0 | -0.9565709
6.83416 | 7.41741 | 8.04905 | 0 | 5.52032 | 0 | 9.41706 | 0 | -1.026134
6.68857 | 7.35248 | 8.01925 | 0 | 5.50849 | 0 | 9.38095 | 0 | -1.14777
6.46486 | 7.43646 | 7.95268 | 0 | 5.50735 | 0 | 9.53034 | 0 | -1.194771
7.23579 | 7.32452 | 8.02464 | 0 | 5.43754 | 0 | 9.52501 | 0 | -0.9614712
6.03539 | 7.38485 | 7.9258 | 0 | 5.57935 | 0 | 9.32056 | 0 | -0.9090721
6.33328 | 7.35724 | 7.99715 | 0 | 5.36322 | 0 | 9.36743 | 0 | -1.133955
6.69675 | 7.35573 | 7.90245 | 0 | 5.48874 | 0 | 9.41854 | 0 | -1.331856
6.97819 | 7.38481 | 7.94649 | 0 | 5.63725 | 0 | 9.3396 | 0 | -1.138752
6.37232 | 7.47004 | 8.07436 | 0 | 5.6066 | 0 | 9.5336 | 0 | -1.162462
6.07233 | 7.44788 | 8.01992 | 0 | 5.50975 | 0 | 9.28789 | 0 | -0.844904
6.72617 | 7.37947 | 7.94568 | 0 | 5.64855 | 0 | 9.39562 | 0 | -1.008672
7.65815 | 7.33729 | 7.96674 | 0 | 5.50232 | 0 | 9.19953 | 0 | -1.067039
6.95027 | 7.41335 | 8.1274 | 0 | 5.66879 | 0 | 9.61225 | 0 | -1.044336
6.85028 | 7.39913 | 7.95384 | 0 | 5.58315 | 0 | 9.44413 | 0 | -1.120268
6.09041 | 7.35738 | 8.06347 | 0 | 5.72954 | 0 | 9.53128 | 0 | -1.15953
6.48599 | 7.48863 | 8.05858 | 0 | 5.73938 | 0 | 9.4061 | 0 | -1.106521
6.72121 | 7.41626 | 8.10846 | 0 | 5.57324 | 0 | 9.25721 | 0 | -1.135163
6.5018 | 7.41631 | 8.02331 | 0 | 5.58671 | 0 | 9.29152 | 0 | -1.130358
6.83343 | 7.37751 | 8.05885 | 0 | 5.5465 | 0 | 9.42369 | 0 | -1.032995
7.0478 | 7.45225 | 8.14536 | 0 | 5.67106 | 0 | 9.48919 | 0 | -1.044005
6.76742 | 7.38658 | 8.04416 | 0 | 5.67746 | 0 | 9.41946 | 0 | -0.9568028
6.82758 | 7.3698 | 8.00534 | 0 | 5.69902 | 0 | 9.18434 | 0 | -1.078225
6.88156 | 7.44593 | 8.06503 | 0 | 5.69511 | 0 | 9.35681 | 0 | -1.141782
6.49448 | 7.39333 | 8.04589 | 0 | 5.68309 | 0 | 9.14267 | 0 | -0.9637385
6.61744 | 7.35051 | 8.08334 | 0 | 5.74795 | 0 | 9.46828 | 0 | -0.9851268
6.41991 | 7.49209 | 8.11902 | 0 | 5.79862 | 0 | 9.23245 | 0 | -0.6406066
6.68036 | 7.37556 | 8.05355 | 0 | 5.73404 | 0 | 9.08613 | 0 | -0.8962305
6.97041 | 7.4862 | 8.10379 | 0 | 5.9313 | 0 | 9.16735 | 0 | -0.9608041
6.56447 | 7.44483 | 8.20687 | 0 | 5.93571 | 0 | 9.1482 | 0 | -1.3168
6.3568 | 7.40708 | 8.04838 | 0 | 5.97807 | 0 | 8.95445 | 0 | -1.249677
5.78316 | 7.4108 | 8.11665 | 0 | 5.928 | 0 | 8.89746 | 0 | -0.7858054
6.3734 | 7.53848 | 8.20804 | 0 | 6.26379 | 0 | 8.55017 | 0 | -1.016027
6.36963 | 7.45243 | 8.10809 | 0 | 6.18335 | 0 | 8.60186 | 0 | -0.9001399
7.7162 | 7.47494 | 8.10656 | 0 | 6.1873 | 0 | 8.69883 | 0 | -0.9251031
7.50018 | 7.50962 | 8.13025 | 0 | 6.35318 | 0 | 8.30293 | 0 | -0.9644182
5.92709 | 7.37536 | 8.13957 | 0 | 6.41272 | 0 | 8.25293 | 0 | -1.108167
6.6887 | 7.52403 | 8.18069 | 0 | 6.59307 | 0 | 8.04142 | 0 | -1.25847
6.19074 | 7.52763 | 8.16182 | 0 | 6.63936 | 0 | 7.78025 | 0 | -1.327191
6.49067 | 7.46282 | 8.26816 | 0 | 6.91462 | 0 | 7.53006 | 0 | -1.32513
6.55776 | 7.54028 | 8.22266 | 0 | 7.02917 | 0 | 7.38794 | 0 | -1.296382
6.77027 | 7.29274 | 8.00935 | 0 | 7.27565 | 0 | 6.91863 | 0 | -1.301569
6.32205 | 7.34632 | 7.59491 | 0 | 8.11131 | 0 | 6.18782 | 0 | -1.329439
7.48464 | 7.15421 | 7.48436 | 0 | 7.98583 | 0 | 6.10784 | 0 | -1.186719
7.15619 | 7.09195 | 7.39263 | 0 | 8.34515 | 0 | 6.03797 | 0 | -1.315738
7.18594 | 7.14709 | 7.49108 | 0 | 8.64314 | 0 | 5.62325 | 0 | -1.182309
6.12626 | 7.23064 | 7.58292 | 0 | 8.39908 | 0 | 5.65472 | 0 | -0.9191752
7.85414 | 7.22625 | 7.54311 | 0 | 8.58571 | 0 | 5.07766 | 0 | -1.173064
6.97107 | 7.33308 | 7.81788 | 0 | 8.6361 | 0 | 5.55464 | 0 | -1.621203
7.26649 | 7.1057 | 7.38138 | 0 | 9.08475 | 0 | 4.76142 | 0 | -1.344525
6.9871 | 7.19359 | 7.84296 | 0 | 8.31245 | 0 | 5.38642 | 0 | -1.306801
6.38506 | 7.47959 | 8.34472 | 0 | 8.07742 | 0 | 5.56558 | 0 | -1.395299
7.04407 | 7.31885 | 7.87948 | 0 | 8.51339 | 0 | 5.32416 | 0 | -1.251355
6.31586 | 7.01725 | 6.90966 | 0 | 9.62566 | 0 | 4.44836 | 0 | -1.145852
6.82944 | 7.25369 | 7.33207 | 0 | 8.76165 | 0 | 5.24065 | 0 | -0.7303423
6.81009 | 7.20092 | 7.47001 | 0 | 8.78841 | 0 | 4.94224 | 0 | -0.7852647
6.65517 | 7.10545 | 7.26756 | 0 | 9.2014 | 0 | 4.64916 | 0 | -0.9561585
6.7223 | 7.28924 | 7.59482 | 0 | 8.95202 | 0 | 5.15129 | 0 | -0.8960253
6.49497 | 7.3484 | 7.90127 | 0 | 8.69692 | 0 | 5.10291 | 0 | -0.7153121
5.71178 | 7.62078 | 8.26821 | 0 | 8.56012 | 0 | 5.52205 | 0 | -0.9409139
5.79343 | 7.49285 | 8.27831 | 0 | 8.8853 | 0 | 5.33659 | 0 | -1.158215
6.00651 | 7.45447 | 8.16067 | 0 | 8.87304 | 0 | 5.18908 | 0 | -1.116112
6.1678 | 7.5319 | 8.3092 | 0 | 8.70839 | 0 | 5.15534 | 0 | -1.058732
6.20543 | 7.57741 | 8.51346 | 0 | 8.85254 | 0 | 5.51513 | 0 | -0.8425191
6.65779 | 7.49328 | 8.37622 | 0 | 8.64191 | 0 | 5.14699 | 0 | -1.011214
7.42746 | 7.30278 | 8.22743 | 0 | 8.78976 | 0 | 5.32121 | 0 | -1.177538
6.42156 | 7.29406 | 7.9417 | 0 | 9.06684 | 0 | 4.97216 | 0 | -1.222856
6.67869 | 7.37209 | 8.09279 | 0 | 9.04739 | 0 | 5.15025 | 0 | -1.332538
6.20359 | 7.47624 | 8.38051 | 0 | 8.72502 | 0 | 5.31725 | 0 | -1.198089
6.97583 | 7.5244 | 8.37716 | 0 | 8.74687 | 0 | 5.39601 | 0 | -1.147374
6.23756 | 7.32806 | 7.81595 | 0 | 9.17402 | 0 | 4.89089 | 0 | -1.176956
6.42021 | 7.3457 | 7.6862 | 0 | 8.93951 | 0 | 5.21222 | 0 | -1.201722
6.59148 | 7.21032 | 7.41794 | 0 | 9.05059 | 0 | 4.97975 | 0 | -1.108942
6.24453 | 7.3667 | 7.79796 | 0 | 8.58332 | 0 | 5.27716 | 0 | -1.143458
6.73746 | 7.31048 | 7.90015 | 0 | 8.52907 | 0 | 5.30324 | 0 | -1.026101
5.99567 | 7.30143 | 7.84135 | 0 | 8.92093 | 0 | 5.02123 | 0 | -1.018068
7.40769 | 7.34233 | 7.94448 | 0 | 8.65021 | 0 | 5.1796 | 0 | -1.186172
6.64094 | 7.37567 | 7.97376 | 0 | 8.44133 | 0 | 5.51631 | 0 | -1.252534
6.22673 | 7.29786 | 7.96934 | 0 | 8.29948 | 0 | 5.22155 | 0 | -1.01496
6.2958 | 7.50992 | 8.11144 | 0 | 8.38115 | 0 | 5.45226 | 0 | -1.133878
6.07714 | 7.39372 | 8.09766 | 0 | 8.56649 | 0 | 5.35943 | 0 | -1.222138
6.80371 | 7.34908 | 7.78633 | 0 | 8.59434 | 0 | 5.4289 | 0 | -1.183692
6.17833 | 7.29738 | 7.65861 | 0 | 9.14484 | 0 | 5.01189 | 0 | -1.293086
5.72876 | 7.39804 | 7.9579 | 0 | 8.73702 | 0 | 5.41458 | 0 | -1.420136
6.26998 | 7.32247 | 7.90617 | 0 | 8.44527 | 0 | 5.51982 | 0 | -1.149593
6.67558 | 7.28244 | 7.69215 | 0 | 8.92382 | 0 | 5.01788 | 0 | -1.053951
6.67819 | 7.41307 | 7.78314 | 0 | 8.70501 | 0 | 5.28495 | 0 | -0.9285415
6.31183 | 7.38084 | 7.646 | 0 | 8.9092 | 0 | 4.69235 | 0 | -1.079329
6.44676 | 7.17166 | 7.2972 | 0 | 9.29689 | 0 | 4.54586 | 0 | -1.248952
6.96896 | 7.27455 | 7.93304 | 0 | 8.59203 | 0 | 5.24215 | 0 | -1.214108
6.81003 | 7.46218 | 8.15795 | 0 | 8.56694 | 0 | 5.18213 | 0 | -1.151718
6.30836 | 7.62533 | 8.27826 | 0 | 8.593 | 0 | 5.24584 | 0 | -0.8266855
5.9837 | 7.40325 | 8.03121 | 0 | 8.74964 | 0 | 4.96158 | 0 | -0.9160819
6.48972 | 7.22314 | 7.66632 | 0 | 9.21449 | 0 | 4.65024 | 0 | -1.25541
7.21341 | 7.32004 | 7.77049 | 0 | 8.9187 | 0 | 4.82838 | 0 | -1.119266
7.29494 | 7.30904 | 8.06517 | 0 | 8.45542 | 0 | 5.23432 | 0 | -0.7007608
6.50664 | 7.62722 | 8.50104 | 0 | 8.14847 | 0 | 5.81849 | 0 | -0.8868324
6.43359 | 7.57383 | 8.33686 | 0 | 8.25249 | 0 | 5.53899 | 0 | -1.195213
6.45433 | 7.27357 | 7.65502 | 0 | 9.01107 | 0 | 4.8608 | 0 | -1.024155
5.82857 | 7.43587 | 7.88043 | 0 | 8.98636 | 0 | 5.01346 | 0 | -1.116941
5.74924 | 7.49088 | 8.38542 | 0 | 8.31438 | 0 | 5.49596 | 0 | -1.289468
6.19054 | 7.52735 | 8.2883 | 0 | 8.4711 | 0 | 5.591 | 0 | -1.295858
7.40325 | 7.28747 | 7.9352 | 0 | 8.56921 | 0 | 5.05426 | 0 | -1.134192
6.27177 | 7.40151 | 8.12778 | 0 | 8.37389 | 0 | 5.4326 | 0 | -1.246501
5.9272 | 7.46288 | 7.91754 | 0 | 8.83416 | 0 | 5.06039 | 0 | -1.312177
7.01693 | 7.59382 | 7.47218 | 0 | 8.96813 | 0 | 4.9565 | 0 | -1.26476
6.46926 | 7.77932 | 7.53488 | 0 | 8.95376 | 0 | 4.85569 | 0 | -1.19962
6.49813 | 7.91451 | 7.91463 | 0 | 7.99063 | 0 | 5.58183 | 0 | -1.070076
6.56678 | 7.61787 | 7.63865 | 0 | 8.61888 | 0 | 5.23955 | 0 | -0.8885661
6.49984 | 7.34332 | 7.53624 | 0 | 8.7892 | 0 | 4.93154 | 0 | -0.9617654
6.28843 | 7.26189 | 7.65206 | 0 | 8.79427 | 0 | 5.16915 | 0 | -1.099595
5.80941 | 7.26375 | 7.80943 | 0 | 8.67473 | 0 | 5.02715 | 0 | -1.115273
6.28519 | 7.40296 | 8.08686 | 0 | 8.40276 | 0 | 5.1604 | 0 | -1.254153
6.22345 | 7.49491 | 8.35106 | 0 | 8.22939 | 0 | 5.46275 | 0 | -0.7287115
6.25091 | 7.46831 | 8.23739 | 0 | 8.43304 | 0 | 5.31476 | 0 | -1.032363
6.52687 | 7.33594 | 8.04362 | 0 | 8.48506 | 0 | 5.01626 | 0 | -1.007416
5.89575 | 7.3356 | 7.90238 | 0 | 8.89629 | 0 | 5.1689 | 0 | -1.086599
7.24328 | 7.18437 | 7.61321 | 0 | 8.76649 | 0 | 4.70383 | 0 | -0.9990673
5.46335 | 7.49763 | 8.09443 | 0 | 8.57294 | 0 | 5.19123 | 0 | -0.8366329
6.55915 | 7.48994 | 8.15032 | 0 | 8.20767 | 0 | 5.52164 | 0 | -0.8307577
6.61672 | 7.44102 | 8.23301 | 0 | 8.26326 | 0 | 5.33404 | 0 | -1.165115
6.86311 | 7.40537 | 8.08554 | 0 | 8.74808 | 0 | 5.03074 | 0 | -1.395785
6.42012 | 7.46767 | 8.24802 | 0 | 8.32555 | 0 | 5.06118 | 0 | -1.287216
6.21387 | 7.60257 | 8.42433 | 0 | 8.27952 | 0 | 5.36166 | 0 | -1.090728
6.1075 | 7.61631 | 8.36958 | 0 | 8.21118 | 0 | 5.5751 | 0 | -0.9333126
6.97757 | 7.18572 | 7.89715 | 0 | 8.42344 | 0 | 5.04784 | 0 | -0.8841666
6.27466 | 7.16651 | 7.41316 | 0 | 9.21706 | 0 | 4.65155 | 0 | -1.026951
7.08769 | 7.15193 | 7.48842 | 0 | 9.01555 | 0 | 5.2119 | 0 | -1.245422
6.23536 | 7.43171 | 7.97403 | 0 | 8.52596 | 0 | 5.45467 | 0 | -1.289172
6.55606 | 7.52719 | 8.3221 | 0 | 8.46211 | 0 | 5.65497 | 0 | -1.134239
5.85524 | 7.55529 | 8.20943 | 0 | 8.53978 | 0 | 5.36014 | 0 | -0.9485195
6.62092 | 7.471 | 8.13901 | 0 | 8.53442 | 0 | 5.68864 | 0 | -0.7331852
7.39743 | 7.33692 | 7.76655 | 0 | 8.67882 | 0 | 5.30608 | 0 | -0.511706
5.91399 | 7.25992 | 7.62456 | 0 | 8.98511 | 0 | 5.04731 | 0 | 1.655376
7.27004 | 7.36901 | 8.1061 | 0 | 8.27452 | 0 | 5.27681 | 0 | -0.0350986
6.25966 | 7.5548 | 8.26507 | 0 | 8.16578 | 0 | 5.45777 | 0 | -0.4222234
6.39475 | 7.24512 | 7.80049 | 2.80749 | 5.40333 | 0 | 5.21186 | 0 | -0.8210719
6.26114 | 7.33132 | 7.88418 | 2.87821 | 5.56022 | 0 | 5.05511 | 0 | -0.8023253
5.99507 | 7.2785 | 7.87877 | 2.91301 | 5.64483 | 0 | 5.0193 | 0 | -0.9820531
6.19088 | 7.35278 | 7.84493 | 2.88158 | 5.55818 | 0 | 5.32841 | 0 | -0.9508673
6.75803 | 7.39569 | 7.92088 | 2.86488 | 5.38227 | 0 | 5.27786 | 0 | -0.7488462
6.60371 | 7.32518 | 7.85118 | 2.83229 | 5.4409 | 0 | 5.21438 | 0 | -0.4696965
5.628 | 7.33739 | 7.937 | 2.89776 | 5.56528 | 0 | 5.28658 | 0 | -0.7305314
6.83294 | 7.21735 | 7.72545 | 2.80639 | 5.37168 | 0 | 4.92403 | 0 | -0.9341739
6.94969 | 7.30559 | 7.8234 | 2.84361 | 5.41843 | 0 | 5.16956 | 0 | -0.9627887
6.20895 | 7.3077 | 7.83814 | 2.8939 | 5.59383 | 0 | 5.19122 | 0 | -0.1227525
6.49069 | 7.3955 | 7.83124 | 2.87091 | 5.59507 | 0 | 5.12532 | 0 | -1.098689
6.77344 | 7.26851 | 7.76834 | 2.82219 | 5.42906 | 0 | 4.97267 | 0 | -0.8009583
7.07756 | 7.27907 | 7.87555 | 2.86461 | 5.50636 | 0 | 5.2425 | 0 | -0.6836228
5.54087 | 7.32659 | 7.85163 | 2.92179 | 5.38593 | 0 | 5.22448 | 0 | 0.2675863
7.55504 | 7.23402 | 7.84601 | 2.79178 | 5.49477 | 0 | 5.14326 | 0 | -0.8409956
6.60239 | 7.31783 | 7.79981 | 2.94631 | 5.44369 | 0 | 5.26324 | 0 | -0.902642
6.2316 | 7.1878 | 7.70056 | 2.8757 | 5.34698 | 0 | 4.96029 | 0 | -0.2133536
5.81113 | 7.30574 | 7.63567 | 2.85713 | 5.47996 | 0 | 4.98212 | 0 | -0.4418545
6.70044 | 7.38769 | 7.82121 | 2.86227 | 5.56727 | 0 | 5.33105 | 0 | -0.5571739
6.74603 | 7.35018 | 7.78824 | 2.83857 | 5.50439 | 0 | 4.98405 | 0 | -0.8499992
6.09083 | 7.36636 | 7.94126 | 2.85112 | 5.48478 | 0 | 5.0255 | 0 | -0.6417281
6.24755 | 7.40545 | 7.91681 | 2.87254 | 5.55651 | 0 | 5.15591 | 0 | -0.7557353
5.15852 | 7.44763 | 7.88096 | 2.81208 | 5.63063 | 0 | 5.14209 | 0 | -0.5538995
6.32465 | 7.35588 | 7.89744 | 2.87277 | 5.60719 | 0 | 5.08245 | 0 | -0.9704417
6.49195 | 7.22001 | 7.7485 | 2.77596 | 5.43284 | 0 | 4.99961 | 0 | -1.058533
6.46214 | 7.41779 | 7.92371 | 2.86734 | 5.56812 | 0 | 5.16172 | 0 | -1.101889
6.62187 | 7.33636 | 7.9118 | 2.89858 | 5.44302 | 0 | 5.20604 | 0 | -0.6276073
6.22116 | 7.33597 | 7.84237 | 2.83712 | 5.55362 | 0 | 4.80178 | 0 | -1.035156
6.84681 | 7.13427 | 7.75653 | 2.81261 | 5.51735 | 0 | 4.81277 | 0 | -0.9098549
7.3065 | 7.25169 | 7.79037 | 2.80792 | 5.47813 | 0 | 5.0362 | 0 | -0.4288399
7.49125 | 7.23809 | 7.78115 | 2.77991 | 5.42332 | 0 | 5.06897 | 0 | -0.8189314
6.26831 | 7.34606 | 7.76406 | 2.89986 | 5.4283 | 0 | 4.99273 | 0 | -0.7131462
7.24082 | 7.33161 | 7.81684 | 2.79893 | 5.45082 | 0 | 5.14081 | 0 | -0.7510219
6.86827 | 7.2823 | 7.83347 | 2.88101 | 5.48907 | 0 | 5.26989 | 0 | -0.6143294
6.22954 | 7.32534 | 7.93309 | 2.8576 | 5.38334 | 0 | 5.25475 | 0 | -0.4039211
6.65953 | 7.3983 | 7.86455 | 2.8173 | 5.44252 | 0 | 5.21814 | 0 | -0.2203855
6.4006 | 7.25065 | 7.7979 | 2.82692 | 5.45891 | 0 | 5.37866 | 0 | -0.9164938
6.38458 | 7.28266 | 7.92477 | 2.83262 | 5.4331 | 0 | 5.22824 | 0 | -0.6447497
6.12928 | 7.31938 | 7.88287 | 2.72487 | 5.57041 | 0 | 5.22106 | 0 | -0.3924185
6.13144 | 7.36655 | 7.90784 | 2.94199 | 5.67503 | 0 | 5.21195 | 0 | 1.112809
6.93052 | 7.33948 | 7.86334 | 2.89867 | 5.48184 | 0 | 5.06636 | 0 | -0.9767846
5.69335 | 7.39076 | 7.84596 | 2.95987 | 5.48979 | 0 | 5.29725 | 0 | 0.8370387
6.43836 | 7.42459 | 7.90531 | 2.88734 | 5.41196 | 0 | 5.13299 | 0 | -0.0926682
6.18888 | 7.31445 | 7.9049 | 2.86313 | 5.44928 | 0 | 5.27386 | 0 | -0.5361428
5.80811 | 7.43442 | 7.88844 | 2.85019 | 5.3677 | 0 | 5.33459 | 0 | -0.4439871
6.97228 | 7.24279 | 7.78606 | 2.83766 | 5.40069 | 0 | 5.21974 | 0 | -0.8363765
5.80392 | 7.36045 | 7.78512 | 2.94894 | 5.52709 | 0 | 5.05652 | 0 | -0.945544
5.97304 | 7.23714 | 7.80152 | 2.90934 | 5.39581 | 0 | 5.13893 | 0 | -0.9623544
6.33311 | 7.3127 | 7.89794 | 2.92307 | 5.58883 | 0 | 5.21964 | 0 | -0.5409786
6.0898 | 7.30204 | 7.74909 | 2.83048 | 5.42011 | 0 | 5.11848 | 0 | -0.3058908
6.93249 | 7.38185 | 7.83133 | 2.7965 | 5.43445 | 0 | 5.17043 | 0 | -0.506913
6.93262 | 7.25805 | 7.81432 | 2.74317 | 5.52046 | 0 | 5.21154 | 0 | -0.45394
6.19675 | 7.23721 | 7.77775 | 2.89789 | 5.43546 | 0 | 5.13349 | 0 | -0.6718243
5.22745 | 7.455 | 7.91298 | 2.85748 | 5.60171 | 0 | 5.14442 | 0 | -1.011932
6.15045 | 7.32476 | 7.75721 | 2.84837 | 5.51627 | 0 | 5.10364 | 0 | -0.633282
6.22993 | 7.37059 | 7.89838 | 2.8669 | 5.49067 | 0 | 5.15168 | 0 | -0.7604828
6.26737 | 7.27433 | 7.7721 | 2.77257 | 5.57065 | 0 | 5.00272 | 0 | -0.2611759
5.66899 | 7.49332 | 7.83608 | 2.83884 | 5.49921 | 0 | 5.16511 | 0 | 0.8513505
7.17257 | 7.32767 | 7.83937 | 2.80348 | 5.32614 | 0 | 5.23869 | 0 | -0.9479451
6.36541 | 7.32191 | 7.86247 | 2.82169 | 5.53545 | 0 | 5.28489 | 0 | -0.5633349
6.47072 | 7.25926 | 7.79091 | 2.86563 | 5.5437 | 0 | 5.17501 | 0 | -0.7602402
6.05749 | 7.33214 | 7.81321 | 2.88258 | 5.49339 | 0 | 5.18871 | 0 | -0.1927018
5.78419 | 7.36685 | 7.80122 | 2.83537 | 5.5342 | 0 | 5.13305 | 0 | -0.2635286
6.77535 | 7.35955 | 7.72541 | 2.8285 | 5.36997 | 0 | 5.10302 | 0 | -0.7891226
6.20675 | 7.36372 | 7.77668 | 2.81447 | 5.4683 | 0 | 5.18786 | 0 | -0.8015739
6.47392 | 7.3524 | 7.79301 | 2.86945 | 5.47083 | 0 | 5.11849 | 0 | -0.4567169
6.11898 | 7.40413 | 7.93429 | 2.92733 | 5.51648 | 0 | 5.12256 | 0 | -0.9894033
6.03782 | 7.26512 | 7.80218 | 2.85619 | 5.59653 | 0 | 5.19128 | 0 | -0.5259441
6.57749 | 7.24411 | 7.86919 | 2.80237 | 5.49655 | 0 | 5.21037 | 0 | -0.6097858
6.61499 | 7.40794 | 7.86543 | 2.78593 | 5.46204 | 0 | 5.24363 | 0 | -0.597058
6.84076 | 7.42502 | 7.71102 | 2.72638 | 5.35665 | 0 | 5.11679 | 0 | -0.7849867
6.24209 | 7.48114 | 7.74329 | 2.79868 | 5.298 | 0 | 5.39587 | 0 | -1.069545
6.21966 | 7.62887 | 7.73212 | 2.74744 | 5.49809 | 0 | 5.22293 | 0 | -0.177177
5.54317 | 7.53212 | 7.7504 | 2.86955 | 5.51409 | 0 | 5.19527 | 0 | -0.4753819
6.41766 | 7.51765 | 7.70332 | 2.80754 | 5.47915 | 0 | 5.15446 | 0 | -0.7557798
5.36384 | 7.58718 | 7.76978 | 2.75015 | 5.56001 | 0 | 5.18514 | 0 | -0.8406253
7.04443 | 7.55714 | 7.62204 | 2.7508 | 5.30216 | 0 | 5.03419 | 0 | -0.6605744
5.98031 | 7.71588 | 7.76448 | 2.6861 | 5.58226 | 0 | 5.10901 | 0 | -0.9708842
6.09805 | 7.68645 | 7.73692 | 2.67844 | 5.39358 | 0 | 5.08962 | 0 | -0.6383741
6.2876 | 7.80837 | 7.7078 | 2.57734 | 5.36838 | 0 | 5.00787 | 0 | -0.9059798
6.27031 | 8.01989 | 7.76167 | 2.57955 | 5.40968 | 0 | 5.06965 | 0 | 0.09423208
6.67529 | 8.048 | 7.64259 | 2.59226 | 5.35026 | 0 | 5.07131 | 0 | -1.077872
6.55643 | 8.26489 | 7.70496 | 2.49718 | 5.33018 | 0 | 4.97053 | 0 | 0.9197837
5.41678 | 8.432 | 7.6306 | 2.42582 | 5.42728 | 0 | 4.96304 | 0 | -0.5971628
5.96984 | 8.7013 | 7.79999 | 2.40966 | 5.41966 | 0 | 5.4151 | 0 | -1.072804
6.94217 | 8.56168 | 7.66092 | 2.25504 | 5.34389 | 0 | 4.84696 | 0 | -1.018431
5.46594 | 9.06655 | 7.66799 | 2.34635 | 5.42256 | 0 | 5.20967 | 0 | 0.567972
5.8036 | 9.16791 | 7.66672 | 2.18089 | 5.53537 | 0 | 5.04067 | 0 | -1.204495
6.20345 | 9.2487 | 7.75486 | 2.104 | 5.31758 | 0 | 5.08441 | 0 | -0.257777
7.08676 | 9.55142 | 7.71273 | 2.04964 | 5.4047 | 0 | 4.9059 | 0 | -1.063929
6.79116 | 9.61252 | 7.73271 | 1.98008 | 5.28332 | 0 | 4.81697 | 0 | -1.091113
5.89702 | 9.97128 | 7.74631 | 1.9163 | 5.46356 | 0 | 4.94629 | 0 | -0.110032
8.04339 | 10.1429 | 7.83346 | 1.80804 | 5.40015 | 0 | 5.05009 | 0 | 0.6187848
6.15431 | 10.5733 | 7.80742 | 1.83034 | 5.38521 | 0 | 5.19686 | 0 | -1.012052
7.07098 | 10.5542 | 7.76645 | 1.70269 | 5.24833 | 0 | 5.10809 | 0 | -0.9958205
7.36111 | 11.01 | 7.85982 | 1.52409 | 5.25726 | 0 | 5.30248 | 0 | -0.8350081
6.14503 | 11.2669 | 7.8997 | 1.50267 | 5.42287 | 0 | 5.17344 | 0 | 0.00381024
5.99638 | 11.5942 | 7.80355 | 1.39094 | 5.1921 | 0 | 5.13949 | 0 | 0.632328
7.19608 | 11.7581 | 7.95551 | 1.32435 | 5.19849 | 0 | 5.40701 | 0 | -1.06583
6.90777 | 11.949 | 7.82125 | 1.26944 | 5.1623 | 0 | 5.37183 | 0 | -0.8027801
6.82623 | 12.4412 | 7.94579 | 1.19961 | 5.32425 | 0 | 5.64048 | 0 | -0.5748931
6.28935 | 12.7436 | 8.02959 | 1.14907 | 5.30486 | 0 | 5.61319 | 0 | -0.8226424
6.12611 | 12.8674 | 7.9944 | 1.03974 | 5.31734 | 0 | 5.30342 | 0 | -0.4908714
7.2366 | 13.0283 | 7.89205 | 0.883922 | 5.26335 | 0 | 5.27497 | 0 | -0.002096179
6.86902 | 13.2048 | 8.09778 | 0.837497 | 5.24806 | 0 | 5.37812 | 0 | -0.4618814
6.54568 | 13.6357 | 8.00794 | 0.76457 | 5.11424 | 0 | 5.43742 | 0 | -0.9736874
6.55514 | 14.045 | 8.04767 | 0.636499 | 5.36277 | 0 | 5.46055 | 0 | 2.519327
6.31352 | 14.1632 | 8.00198 | 0.581282 | 5.27517 | 0 | 5.54019 | 0 | -0.7258791
7.0517 | 14.4193 | 7.94378 | 0.471487 | 5.22959 | 0 | 5.50854 | 0 | -1.070305
5.80851 | 14.6943 | 8.03716 | 0.384484 | 5.19267 | 0 | 5.44922 | 0 | -0.697431
6.1403 | 14.8351 | 8.0476 | 0.357154 | 5.23377 | 0 | 5.42635 | 0 | 0.3138797
6.85865 | 15.0209 | 8.13452 | 0.318119 | 5.11964 | 0 | 5.45136 | 0 | -0.9361602
6.68781 | 15.2557 | 7.98313 | 0.202987 | 5.24565 | 0 | 5.36543 | 0 | -1.053597
6.32357 | 15.3759 | 8.05782 | 0.144786 | 5.17638 | 0 | 5.65674 | 0 | -0.9315729
5.70936 | 15.5275 | 8.03602 | 0.12464 | 5.26995 | 0 | 5.32087 | 0 | -0.2854733
6.05782 | 15.5099 | 8.00465 | 0.118743 | 5.14426 | 0 | 5.57972 | 0 | -1.042244
5.87398 | 15.6753 | 8.05701 | 0.073418 | 5.18787 | 0 | 5.4503 | 0 | -0.6885662
6.54352 | 15.6903 | 8.12045 | 0.074389 | 5.25764 | 0 | 5.33961 | 0 | -1.173789
7.21448 | 15.6674 | 7.95371 | 0.037815 | 5.15826 | 0 | 5.48459 | 0 | -0.9541687
5.59714 | 15.7775 | 7.80321 | 0.027469 | 5.12414 | 0 | 5.5133 | 0 | 1.043715
6.83176 | 15.8953 | 8.09988 | 0.019374 | 5.35127 | 0 | 5.40822 | 0 | -1.227906
7.14812 | 15.7837 | 8.04164 | 0.024069 | 5.20472 | 0 | 5.53135 | 0 | 4.404749
6.30079 | 16.0873 | 8.06949 | 0.013488 | 5.15638 | 0 | 5.6918 | 0 | -0.9763484
6.1089 | 15.7185 | 7.94951 | 0.012542 | 5.28367 | 0 | 5.39939 | 0 | -0.3126352
6.16684 | 15.7943 | 7.94644 | 0.004029 | 5.07517 | 0 | 5.21203 | 0 | 0.5935243
5.82179 | 15.7388 | 7.82707 | 0.016651 | 5.03688 | 0 | 5.31366 | 0 | -1.199627
7.19613 | 15.8675 | 8.02189 | 0.01246 | 5.28279 | 0 | 5.55178 | 0 | -0.8205344
6.09566 | 15.731 | 7.86235 | 0.019225 | 5.159 | 0 | 5.31611 | 0 | -0.9542156
6.41744 | 15.727 | 7.85421 | 0.019373 | 5.1129 | 0 | 5.39737 | 0 | -1.043803
6.3088 | 15.9733 | 7.99345 | 0.01051 | 5.21824 | 0 | 5.4172 | 0 | 2.043246
7.62702 | 15.6098 | 7.85774 | 0.013337 | 5.06664 | 0 | 5.29188 | 0 | -0.7877991
6.80736 | 15.7851 | 7.97403 | 0.011904 | 5.06106 | 0 | 5.48837 | 0 | -1.185479
6.93599 | 15.6637 | 7.94282 | 0.019413 | 5.00228 | 0 | 5.41687 | 0 | -1.127226
6.1848 | 15.8445 | 7.89727 | 0.005751 | 5.19086 | 0 | 5.33149 | 0 | -0.5267248
6.57205 | 15.4398 | 7.78588 | 0 | 5.07156 | 0 | 5.26013 | 0 | -0.4429153
7.72534 | 15.6546 | 7.93009 | 0.010243 | 5.22087 | 0 | 5.59114 | 0 | -0.9232722
5.98519 | 15.8672 | 7.87639 | 0.008781 | 5.11432 | 0 | 5.25871 | 0 | -0.8439114
6.58348 | 15.8415 | 7.98536 | 0 | 5.1547 | 0 | 5.43051 | 0 | -0.944251
6.55088 | 15.9221 | 7.98815 | 0.006621 | 5.17621 | 0 | 5.25447 | 0 | -0.7744995
6.8773 | 15.7423 | 7.90051 | 0.002832 | 5.25252 | 0 | 5.32443 | 0 | -0.9187535
5.90796 | 15.7265 | 7.91682 | 0.006234 | 5.12136 | 0 | 5.29486 | 0 | -0.5167965
6.74028 | 15.8335 | 7.86242 | 0.019639 | 5.14072 | 0 | 5.20179 | 0 | -1.140573
6.83133 | 15.7747 | 7.84735 | 0.011912 | 5.04603 | 0 | 5.32234 | 0 | -0.9312725
6.74537 | 15.8688 | 7.93228 | 0.005623 | 5.1282 | 0 | 5.56686 | 0 | -0.9276288
6.56278 | 15.8249 | 7.95511 | 0.005 | 5.22303 | 0 | 5.4041 | 0 | -0.9489015
7.2204 | 15.6182 | 7.81583 | 0.010642 | 5.02831 | 0 | 5.40217 | 0 | -0.7796879
6.91398 | 15.8075 | 7.90518 | 0.022975 | 5.11687 | 0 | 5.53979 | 0 | -0.04588008
6.90481 | 15.729 | 7.92097 | 0.009029 | 5.1479 | 0 | 5.48504 | 0 | -1.12647
6.08395 | 15.826 | 7.90685 | 0.007903 | 5.12322 | 0 | 5.55086 | 0 | -1.200411
6.92403 | 15.826 | 7.91914 | 0.004487 | 5.04362 | 0 | 5.36161 | 0 | -0.8964083
6.73168 | 15.7649 | 7.94534 | 0.009682 | 5.12347 | 0 | 5.35234 | 0 | -1.036448
6.41339 | 15.897 | 7.99391 | 0.009802 | 5.17604 | 0 | 5.50746 | 0 | 0.2718878
7.21641 | 15.6149 | 7.85051 | 0.002445 | 5.03138 | 0 | 5.31011 | 0 | -0.04862313
6.85864 | 15.6402 | 7.76563 | 0 | 5.00695 | 0 | 5.36644 | 0 | -0.374702
6.26249 | 15.4812 | 7.87265 | 0.005787 | 5.13314 | 0 | 5.37094 | 0 | 0.907736
6.39908 | 15.844 | 7.9693 | 0.01228 | 5.25751 | 0 | 5.475 | 0 | 1.255469
6.01389 | 15.8094 | 7.84932 | 0.018342 | 5.23186 | 0 | 5.44176 | 0 | 6.302205
6.2179 | 15.8171 | 7.9173 | 0.014211 | 5.1438 | 0 | 5.41238 | 0 | -1.005744
5.63471 | 15.9271 | 7.80856 | 0.006491 | 5.18872 | 0 | 5.39399 | 0 | -0.06414423
6.06518 | 15.8316 | 7.92276 | 0.012102 | 5.1524 | 0 | 5.55776 | 0 | -1.11307
5.58252 | 15.8432 | 7.92368 | 0.018781 | 5.22961 | 0 | 5.50656 | 0 | -0.08570392
5.69285 | 15.8173 | 7.84127 | 0.009617 | 5.20643 | 0 | 5.42547 | 0 | -0.6438995
6.43286 | 15.8902 | 8.01645 | 0.017527 | 5.1126 | 0 | 5.50169 | 0 | -1.052125
5.79242 | 15.9054 | 8.0529 | 0.017338 | 5.3012 | 0 | 5.71878 | 0 | -0.8121297
5.35739 | 7.36134 | 7.89644 | 2.95644 | 5.53458 | 0 | 5.28592 | 0 | -0.9280223
6.3942 | 7.32948 | 7.82484 | 2.91962 | 5.62876 | 0 | 5.25684 | 0 | -0.600534
7.28043 | 7.26976 | 7.79582 | 2.8379 | 5.38267 | 0 | 5.28986 | 0 | -0.7160727
6.56348 | 7.29667 | 7.80974 | 2.78013 | 5.53488 | 0 | 5.30499 | 0 | -0.4391182
5.63258 | 7.45 | 7.96863 | 2.91467 | 5.54516 | 0 | 5.6401 | 0 | -0.9830168
6.65257 | 7.31582 | 7.68972 | 2.79759 | 5.53138 | 0 | 5.03927 | 0 | -0.4842665
6.4172 | 7.3529 | 7.93902 | 2.84068 | 5.42354 | 0 | 5.41092 | 0 | -0.3993026
6.382 | 7.21363 | 7.82704 | 2.77958 | 5.45918 | 0 | 5.1927 | 0 | -0.664518
6.22642 | 7.41593 | 7.86037 | 2.83648 | 5.60881 | 0 | 5.5032 | 0 | -0.9167662
6.98272 | 7.29574 | 7.75733 | 2.85887 | 5.55034 | 0 | 5.2234 | 0 | -0.4175525
6.22138 | 7.31401 | 7.84513 | 2.87222 | 5.52316 | 0 | 5.27306 | 0 | 4.398679
6.12404 | 7.37244 | 7.80706 | 2.83275 | 5.58601 | 0 | 5.2158 | 0 | -0.1726256
6.43153 | 7.36282 | 7.88373 | 2.81837 | 5.50597 | 0 | 5.31318 | 0 | -0.854083
6.15663 | 7.36923 | 7.82844 | 2.80439 | 5.64944 | 0 | 5.36719 | 0 | 0.353777
5.6787 | 7.35619 | 7.81026 | 2.84856 | 5.60877 | 0 | 5.33458 | 0 | 0.3908039
6.04525 | 7.35478 | 7.84674 | 2.85389 | 5.51106 | 0 | 5.39454 | 0 | -0.6092733
6.769 | 7.30644 | 7.86385 | 2.85628 | 5.46033 | 0 | 5.46372 | 0 | -0.7108505
5.57869 | 7.32134 | 7.82321 | 2.786 | 5.46679 | 0 | 5.32591 | 0 | -0.738642
5.97871 | 7.45422 | 7.99481 | 2.85901 | 5.59729 | 0 | 5.45561 | 0 | -1.038835
5.90245 | 7.35262 | 7.88994 | 2.86313 | 5.57585 | 0 | 5.39789 | 0 | -0.5611255
6.44017 | 7.31572 | 7.83324 | 2.82941 | 5.44 | 0 | 5.35339 | 0 | -0.7128883
6.58103 | 7.41308 | 7.89219 | 2.83964 | 5.50848 | 0 | 5.4031 | 0 | -0.4734876
6.319 | 7.35398 | 7.89641 | 2.80901 | 5.56087 | 0 | 5.29584 | 0 | -0.5021019
5.45725 | 7.35875 | 7.81244 | 2.8582 | 5.56182 | 0 | 5.22918 | 0 | -0.7620819
6.45537 | 7.33525 | 7.80763 | 2.89898 | 5.49883 | 0 | 5.31954 | 0 | -0.9321855
6.18932 | 7.40024 | 7.80862 | 2.86279 | 5.59425 | 0 | 5.17599 | 0 | -0.8319329
5.24016 | 7.3358 | 7.89905 | 2.89337 | 5.53977 | 0 | 5.49773 | 0 | -0.7566097
6.26537 | 7.37528 | 7.83972 | 2.88465 | 5.63053 | 0 | 5.38674 | 0 | -0.7647797
6.42035 | 7.24242 | 7.7461 | 2.8591 | 5.41964 | 0 | 5.30278 | 0 | 1.174685
6.86822 | 7.24777 | 7.83109 | 2.7803 | 5.38942 | 0 | 5.30906 | 0 | -0.01452413
6.76177 | 7.3266 | 7.9356 | 2.82511 | 5.42924 | 0 | 5.11628 | 0 | 0.6352735
6.42535 | 7.24522 | 7.78654 | 2.75776 | 5.53125 | 0 | 5.37003 | 0 | -0.8670299
6.6527 | 7.42361 | 7.91675 | 2.83456 | 5.58943 | 0 | 5.30422 | 0 | -0.4470436
5.98912 | 7.26356 | 7.91708 | 2.77816 | 5.54475 | 0 | 5.43253 | 0 | -0.9358266
5.90593 | 7.37751 | 7.98013 | 2.88326 | 5.48466 | 0 | 5.37525 | 0 | 1.186111
6.7849 | 7.25098 | 7.86793 | 2.84939 | 5.50007 | 0 | 5.29513 | 0 | -0.4456902
6.20909 | 7.28076 | 7.8573 | 2.87373 | 5.49258 | 0 | 5.4141 | 0 | -1.024619
5.59191 | 7.35065 | 7.91569 | 2.90701 | 5.50708 | 0 | 5.36043 | 0 | -0.2247348
5.80866 | 7.3884 | 7.90731 | 2.86375 | 5.44827 | 0 | 5.40975 | 0 | 0.5465038
6.15128 | 7.27019 | 7.8205 | 2.83955 | 5.48668 | 0 | 5.26313 | 0 | -0.2354085
7.12441 | 7.22532 | 7.76809 | 2.84769 | 5.33432 | 0 | 5.31364 | 0 | -0.5849448
6.10748 | 7.33125 | 7.87334 | 2.92931 | 5.50623 | 0 | 5.37406 | 0 | -0.2089328
5.60915 | 7.38698 | 7.90941 | 2.87096 | 5.68943 | 0 | 5.41639 | 0 | -0.6123877
6.12149 | 7.32252 | 7.94498 | 2.82927 | 5.5668 | 0 | 5.33279 | 0 | -0.9018168
6.24378 | 7.24651 | 7.80599 | 2.83695 | 5.48526 | 0 | 5.19699 | 0 | -0.7584485
6.02148 | 7.32172 | 7.78642 | 2.86304 | 5.62328 | 0 | 5.29161 | 0 | -0.2999395
6.44362 | 7.30688 | 7.96912 | 2.82775 | 5.5675 | 0 | 5.24504 | 0 | 0.09361042
5.71336 | 7.46435 | 8.01848 | 2.91307 | 5.60304 | 0 | 5.43072 | 0 | -0.6065547
6.73047 | 7.2198 | 7.75167 | 2.87971 | 5.44266 | 0 | 5.38176 | 0 | -1.063436
6.54412 | 7.30335 | 7.83921 | 2.86047 | 5.53998 | 0.001585 | 5.32536 | 0 | -0.3287605
6.07705 | 7.33133 | 7.83451 | 2.81591 | 5.57495 | 0.019486 | 5.22008 | 0 | -0.6405876
5.99916 | 7.42599 | 7.89289 | 2.90006 | 5.70429 | 0.014351 | 5.30187 | 0 | -0.5617995
6.37075 | 7.39362 | 7.89131 | 2.81144 | 5.43802 | 0.013871 | 5.34869 | 0 | -0.6844054
7.52777 | 7.37614 | 7.9715 | 2.85866 | 5.59282 | 0.004337 | 5.38642 | 0 | -0.4594265
6.16017 | 7.26295 | 7.92705 | 2.87949 | 5.45441 | 0.021634 | 5.18427 | 0 | -0.1020948
6.25873 | 7.27461 | 7.83827 | 2.79635 | 5.6376 | 0.0264 | 5.22339 | 0 | -0.6292686
6.5073 | 7.28272 | 7.88251 | 2.86365 | 5.67235 | 0.04321 | 5.42217 | 0 | -0.2459752
6.29972 | 7.27603 | 7.95001 | 2.87669 | 5.63921 | 0.041006 | 5.24156 | 0 | -0.7246541
6.07162 | 7.35515 | 7.88847 | 2.87166 | 5.38737 | 0.04452 | 5.65428 | 0 | -0.9088855
5.4266 | 7.38688 | 7.89421 | 2.9155 | 5.59715 | 0.060117 | 5.38109 | 0 | -0.7946305
6.09947 | 7.29653 | 7.90607 | 2.85499 | 5.50769 | 0.062203 | 5.07916 | 0 | -1.021299
6.65296 | 7.28852 | 7.97643 | 2.83868 | 5.48049 | 0.090108 | 5.43564 | 0 | -0.7535777
6.88843 | 7.2876 | 7.8603 | 2.80901 | 5.45431 | 0.117648 | 5.39656 | 0 | -0.4445597
6.66928 | 7.23274 | 7.88733 | 2.83698 | 5.5563 | 0.122575 | 5.23746 | 0 | -0.5217828
5.62137 | 7.38676 | 7.95539 | 2.86915 | 5.57002 | 0.122024 | 5.39876 | 0 | -0.945521
7.35365 | 7.16186 | 7.97249 | 2.84533 | 5.49919 | 0.130112 | 5.21812 | 0 | -0.743453
6.6607 | 7.24497 | 7.9551 | 2.80677 | 5.48357 | 0.157915 | 5.28177 | 0 | -0.7390395
6.36588 | 7.3265 | 7.98292 | 2.9055 | 5.6297 | 0.167773 | 5.30025 | 0 | -0.6211154
6.47298 | 7.31445 | 8.00582 | 2.89752 | 5.72694 | 0.186708 | 5.47848 | 0 | -0.9047958
7.09224 | 7.40535 | 7.9565 | 2.80974 | 5.52389 | 0.197418 | 5.43411 | 0 | 0.6515901
6.69633 | 7.27399 | 7.9919 | 2.81948 | 5.4677 | 0.238012 | 5.27994 | 0 | -0.7474868
6.74897 | 7.42873 | 8.01469 | 2.86682 | 5.60463 | 0.273769 | 5.3054 | 0 | -0.7253019
6.4649 | 7.27596 | 7.95225 | 2.73572 | 5.53695 | 0.296946 | 5.33565 | 0 | 0.4509224
7.01455 | 7.3246 | 8.03365 | 2.68868 | 5.59949 | 0.315579 | 5.31967 | 0 | 2.064
5.9871 | 7.28599 | 8.15065 | 2.71032 | 5.55169 | 0.362512 | 5.52711 | 0 | -0.7472683
6.7437 | 7.31987 | 8.02306 | 2.86012 | 5.42959 | 0.395446 | 5.21927 | 0 | -0.8556282
6.69491 | 7.36864 | 8.04008 | 2.74621 | 5.59062 | 0.440068 | 5.38096 | 0 | -0.7293351
5.99635 | 7.27543 | 8.09882 | 2.70956 | 5.537 | 0.417604 | 5.44441 | 0 | -0.4239375
5.81446 | 7.39769 | 8.06946 | 2.69755 | 5.6075 | 0.462701 | 5.44082 | 0 | -0.856804
6.68264 | 7.28821 | 8.02249 | 2.69576 | 5.48416 | 0.496077 | 5.33748 | 0 | -0.5472402
6.92712 | 7.4121 | 8.11924 | 2.65583 | 5.53935 | 0.57497 | 5.30846 | 0 | -0.1657828
6.63612 | 7.31038 | 8.04752 | 2.59382 | 5.42603 | 0.60942 | 5.24742 | 0 | -0.1528637
6.33787 | 7.37765 | 8.07966 | 2.59967 | 5.55365 | 0.628913 | 5.17135 | 0 | 0.741038
6.89249 | 7.3271 | 8.1619 | 2.51013 | 5.56771 | 0.699737 | 5.22889 | 0 | -0.8449283
6.40814 | 7.35378 | 8.10303 | 2.41972 | 5.35035 | 0.726083 | 5.39104 | 0 | 0.17964
6.20139 | 7.41982 | 8.18596 | 2.45169 | 5.50554 | 0.770784 | 5.33598 | 0 | -0.8193696
6.19867 | 7.4945 | 8.20663 | 2.39047 | 5.49336 | 0.791598 | 5.33781 | 0 | -0.377587
5.92872 | 7.52534 | 8.24627 | 2.3306 | 5.49694 | 0.877259 | 5.35043 | 0 | -0.4707391
6.68627 | 7.40897 | 8.06935 | 2.23741 | 5.46695 | 0.896668 | 5.41198 | 0 | -0.1442295
6.0441 | 7.51845 | 8.28291 | 2.16967 | 5.4861 | 0.954218 | 5.63842 | 0 | -0.2522162
6.58866 | 7.35584 | 8.12187 | 1.99549 | 5.36515 | 1.04762 | 5.40771 | 0 | -0.8880087
6.16014 | 7.49558 | 8.16544 | 2.01026 | 5.43319 | 1.12118 | 5.44757 | 0 | -0.8628422
6.229 | 7.49668 | 8.19633 | 1.98788 | 5.5392 | 1.17048 | 5.57338 | 0 | -1.062267
6.02976 | 7.46897 | 8.25839 | 1.80844 | 5.43418 | 1.15022 | 5.55948 | 0 | 1.051083
5.98679 | 7.42134 | 8.12525 | 1.83665 | 5.34425 | 1.25946 | 5.63754 | 0 | -0.03237528
6.64036 | 7.60204 | 8.22658 | 1.69718 | 5.34619 | 1.26137 | 5.82657 | 0 | -1.140285
6.48517 | 7.47638 | 8.13063 | 1.61902 | 5.21201 | 1.38601 | 5.46229 | 0 | -1.0517
6.79228 | 7.54282 | 8.18559 | 1.49108 | 5.27276 | 1.51931 | 5.7059 | 0 | -1.195711
5.53698 | 7.58969 | 8.15771 | 1.40757 | 5.38023 | 1.56661 | 5.64014 | 0 | -1.338149
5.75419 | 7.51715 | 8.18216 | 1.36329 | 5.38904 | 1.5504 | 5.55736 | 0 | -1.228552
6.90854 | 7.52194 | 8.23446 | 1.25849 | 5.40012 | 1.6695 | 5.45583 | 0 | -1.285712
6.54236 | 7.42268 | 8.0906 | 1.15172 | 5.33765 | 1.68784 | 5.77362 | 0 | -1.377537
6.62639 | 7.33693 | 7.79801 | 1.03708 | 5.43349 | 1.77769 | 5.3521 | 0 | -1.493969
6.99977 | 7.39114 | 7.88241 | 0.878467 | 5.51937 | 1.89948 | 5.70842 | 0 | -1.054098
6.47762 | 7.44067 | 7.74116 | 0.798812 | 5.59005 | 1.9391 | 5.64621 | 0 | -1.38582
6.29323 | 7.28909 | 7.50577 | 0.708567 | 5.72694 | 2.12662 | 5.31917 | 0 | -1.413334
6.37332 | 7.22627 | 7.3589 | 0.571576 | 5.91833 | 2.22816 | 5.12154 | 0 | -1.438195
7.22569 | 7.24441 | 7.60404 | 0.539979 | 5.56571 | 2.24673 | 5.34241 | 0 | -1.35013
5.857 | 7.41441 | 7.79747 | 0.468723 | 5.49057 | 2.30452 | 5.38683 | 0 | -1.4964
6.22294 | 7.18224 | 7.34568 | 0.445314 | 5.61914 | 2.43919 | 5.15633 | 0 | -1.384355
6.13592 | 7.21992 | 7.26787 | 0.370133 | 5.92963 | 2.48678 | 5.15617 | 0 | -1.426803
6.74449 | 7.47813 | 7.61968 | 0.331622 | 5.33771 | 2.37778 | 5.78727 | 0 | -1.485479
6.15514 | 7.33162 | 7.52667 | 0.264115 | 5.59354 | 2.49322 | 5.67473 | 0 | -1.48229
6.79332 | 7.37162 | 7.50541 | 0.241857 | 5.21614 | 2.53384 | 5.72457 | 0 | -1.569473
6.10164 | 7.41472 | 7.5059 | 0.199953 | 5.41293 | 2.71432 | 5.61001 | 0 | -1.413672
6.24352 | 7.20175 | 7.44237 | 0.181223 | 5.29365 | 2.72229 | 5.34914 | 0 | -1.415025
6.81273 | 7.41267 | 7.9075 | 0.137032 | 5.32806 | 2.71108 | 5.84085 | 0 | -1.478326
5.93029 | 7.16468 | 7.24377 | 0.082682 | 5.67476 | 2.98615 | 5.00688 | 0 | -0.2237726
6.4121 | 7.21866 | 7.25979 | 0.08249 | 5.66475 | 2.93237 | 5.39821 | 0 | -0.6541442
6.56551 | 7.57289 | 8.06098 | 0.071115 | 5.00209 | 2.81124 | 6.13087 | 0 | -1.321172
6.43657 | 7.50902 | 7.88787 | 0.06989 | 5.25901 | 2.77497 | 6.05663 | 0 | -1.506319
6.35542 | 7.29554 | 7.43343 | 0.041688 | 5.47833 | 2.74489 | 5.5711 | 0 | -1.605286
5.24024 | 7.69474 | 8.28126 | 0.055226 | 5.21155 | 2.69597 | 6.44643 | 0 | -1.619897
5.69147 | 7.82629 | 8.68161 | 0.041099 | 5.1024 | 2.72646 | 6.57013 | 0 | -1.140094
6.41272 | 7.58672 | 8.15637 | 0.018719 | 5.00522 | 2.71888 | 6.19784 | 0 | -1.436828
6.34578 | 7.32001 | 7.52406 | 0.041499 | 5.40128 | 2.98384 | 5.54175 | 0 | -1.5752
6.50838 | 7.05122 | 7.21826 | 0.026571 | 5.51503 | 3.2551 | 4.28822 | 0 | 0.1577604
6.79198 | 7.08196 | 7.56084 | 0.033163 | 5.52302 | 3.31088 | 4.577 | 0 | -0.8664228
5.73838 | 7.45162 | 8.18232 | 0.021897 | 5.24169 | 3.0536 | 6.05025 | 0 | -1.192553
6.00603 | 7.2333 | 7.48863 | 0.0041 | 5.57363 | 2.93668 | 5.60241 | 0 | -1.177917
6.39643 | 7.22374 | 7.30752 | 0.021731 | 5.81191 | 2.9618 | 5.45861 | 0 | -1.501235
4.96782 | 7.64866 | 8.15208 | 0.018904 | 5.17737 | 2.91132 | 6.4733 | 0 | -1.588953
5.90083 | 7.74744 | 8.74565 | 0.014274 | 5.06197 | 2.72941 | 6.78099 | 0 | -1.386021
6.29392 | 7.72571 | 8.60921 | 0.035702 | 5.02921 | 2.76987 | 6.54875 | 0 | -1.352842
5.66107 | 7.47244 | 7.83664 | 0.017209 | 5.36153 | 2.88275 | 6.1329 | 0 | -1.368282
6.13436 | 7.28649 | 7.34097 | 0.009623 | 5.50625 | 2.92076 | 5.70559 | 0 | -1.601088
6.60948 | 7.22252 | 7.52779 | 0.017419 | 5.51746 | 3.08881 | 5.45974 | 0 | -1.534721
6.01137 | 7.47306 | 7.69413 | 0.027176 | 5.49406 | 2.97005 | 5.69316 | 0 | -1.347067
6.16062 | 7.50685 | 7.97617 | 0.015398 | 5.30496 | 2.93013 | 6.02716 | 0 | -1.216575
5.72303 | 7.38512 | 7.62516 | 0.01247 | 5.60057 | 3.15748 | 5.53082 | 0 | -1.569183
6.88443 | 7.42578 | 7.53562 | 0.021946 | 5.31103 | 2.94386 | 5.59452 | 0 | -1.181022
6.30083 | 7.39814 | 7.48265 | 0.018858 | 5.65914 | 2.98673 | 5.81913 | 0 | -1.202213
5.69235 | 7.36439 | 7.59429 | 0.021805 | 5.55392 | 3.08544 | 5.66488 | 0 | -1.981632
5.64448 | 7.36885 | 7.97248 | 0.015498 | 5.41266 | 3.16881 | 5.68837 | 0 | -1.832358
6.38365 | 7.1578 | 7.22707 | 0.013687 | 5.61215 | 3.09148 | 4.57261 | 0 | -1.581235
6.26672 | 7.7861 | 8.6328 | 0.022933 | 5.12199 | 2.80316 | 6.36874 | 0 | -1.136725
6.3364 | 7.7538 | 8.7076 | 0.01764 | 5.09985 | 2.77852 | 6.6027 | 0 | -1.132821
6.70957 | 6.51359 | 5.61627 | 0.013693 | 6.51585 | 3.36052 | 3.59084 | 0 | -1.300214
6.12343 | 6.87151 | 6.2215 | 0.010495 | 6.22556 | 3.23724 | 4.62715 | 0 | -1.473402
6.52222 | 7.25991 | 7.39689 | 0.016623 | 5.49287 | 2.93468 | 5.91192 | 0 | -1.363502
5.99214 | 7.68649 | 8.33233 | 0.027467 | 5.25507 | 2.77976 | 6.55184 | 0 | -1.628194
6.14589 | 7.64655 | 8.82469 | 0.013907 | 5.04047 | 3.07133 | 5.83481 | 0 | -1.476826
6.02822 | 7.4213 | 8.361 | 0.022345 | 5.37057 | 3.26049 | 5.6372 | 0 | -1.29682
6.39948 | 7.40119 | 7.92 | 0.029649 | 5.59609 | 2.99601 | 5.86172 | 0 | -1.395526
6.081 | 7.56962 | 7.97736 | 0.017618 | 5.41758 | 3.01373 | 6.15564 | 0 | -1.156207
6.71355 | 7.22489 | 7.45982 | 0.013291 | 5.48739 | 3.2364 | 5.02064 | 0 | -1.452213
5.89722 | 7.22684 | 7.51593 | 0.012955 | 5.68032 | 3.33221 | 4.73097 | 0 | -1.203912
5.76604 | 7.34335 | 7.83959 | 0.015256 | 5.42957 | 3.15955 | 5.21089 | 0 | -0.6229124
6.32077 | 7.64455 | 8.15066 | 0.014706 | 5.18552 | 3.01739 | 6.20431 | 0 | -0.9581772
5.71478 | 7.65748 | 8.02036 | 0.015838 | 5.28686 | 2.95017 | 6.43105 | 0 | -0.5799881
6.09544 | 7.30824 | 7.59959 | 0.009189 | 5.49173 | 3.02211 | 5.72006 | 0 | -1.603923
5.91155 | 7.56396 | 8.12414 | 0.039961 | 5.28385 | 2.91775 | 6.16626 | 0 | -1.551665
5.59362 | 7.76891 | 8.63233 | 0.002383 | 5.14752 | 2.77851 | 6.79201 | 0 | -1.526382
5.88849 | 7.75892 | 8.56546 | 0.00431 | 5.01833 | 2.783 | 6.69479 | 0 | -1.616418
5.15057 | 7.38359 | 7.9449 | 0.017225 | 5.02769 | 2.85026 | 6.24673 | 0 | -1.635806
6.14078 | 7.05062 | 7.13202 | 0.015721 | 5.67437 | 3.30403 | 4.61398 | 0 | -1.554038
6.59537 | 7.48605 | 7.63922 | 0.023041 | 5.46277 | 2.89295 | 6.08264 | 0 | -1.468496
5.99857 | 7.32013 | 7.34217 | 0.004629 | 5.50484 | 3.1789 | 5.57344 | 0 | -1.509536
6.26575 | 7.28587 | 7.22636 | 0.022251 | 5.47547 | 3.18047 | 5.82718 | 0 | -1.581632
6.51611 | 7.20152 | 7.1353 | 0.01289 | 5.62732 | 3.05378 | 5.37658 | 0 | -1.52679
6.15191 | 7.18957 | 7.36351 | 0.018505 | 5.73501 | 3.153 | 5.41931 | 0 | -0.3831528
6.04614 | 7.36493 | 7.81566 | 0.02182 | 5.48633 | 3.34594 | 5.53738 | 0 | -0.9717257
5.7309 | 7.18223 | 7.24964 | 0.004985 | 5.89589 | 3.23661 | 5.07089 | 0 | -0.8648069
6.33641 | 7.20901 | 7.28704 | 0.007912 | 5.60914 | 3.13398 | 5.12846 | 0 | -0.07962463
6.27399 | 7.40164 | 7.65067 | 0.001123 | 5.36086 | 3.16351 | 5.93291 | 0 | 0.1354323
6.15406 | 7.53917 | 7.81234 | 2.88598 | 5.43943 | 0 | 5.22404 | 0 | -1.05239
6.99204 | 7.52239 | 7.81164 | 2.79401 | 5.39081 | 0 | 4.98519 | 0 | 1.68804
6.52874 | 7.48824 | 7.7213 | 2.81855 | 5.46773 | 0 | 4.74657 | 0 | -0.707487
5.9778 | 7.56338 | 7.76544 | 2.88218 | 5.52264 | 0 | 4.98655 | 0 | -0.8719208
5.96114 | 7.54405 | 7.87965 | 2.83955 | 5.55694 | 0 | 5.16162 | 0 | -0.8557403
7.11764 | 7.49839 | 7.68349 | 2.81893 | 5.31211 | 0 | 5.18087 | 0 | -1.004483
5.76118 | 7.6025 | 7.81267 | 2.84239 | 5.36385 | 0 | 5.24722 | 0 | -0.8850889
6.4128 | 7.58051 | 7.80037 | 2.83353 | 5.37707 | 0 | 5.13616 | 0 | -0.680769
6.76368 | 7.46851 | 7.83105 | 2.86956 | 5.46972 | 0 | 5.05878 | 0 | -0.4638078
6.68196 | 7.59527 | 7.80947 | 2.82223 | 5.48853 | 0 | 4.97817 | 0 | 2.576594
7.14789 | 7.57426 | 7.81145 | 2.8421 | 5.3964 | 0 | 5.1924 | 0 | -1.004115
6.69539 | 7.56348 | 7.77565 | 2.81099 | 5.38375 | 0 | 5.09358 | 0 | -0.9548062
6.46684 | 7.59463 | 7.8662 | 2.83469 | 5.40485 | 0 | 5.29322 | 0 | 1.824854
6.28419 | 7.65765 | 7.88517 | 2.88579 | 5.41115 | 0 | 5.27124 | 0 | -0.7707791
5.7785 | 7.65998 | 7.89157 | 2.85916 | 5.53919 | 0 | 5.77992 | 0 | 0.03093108
6.90853 | 7.34937 | 7.6776 | 2.80966 | 5.34092 | 0 | 5.45522 | 0 | 1.000199
7.09152 | 7.64022 | 7.86421 | 2.92436 | 5.47176 | 0 | 5.4885 | 0 | -0.4878495
5.80436 | 7.62111 | 7.88601 | 2.91299 | 5.43595 | 0 | 5.55878 | 0 | 1.081485
6.57984 | 7.50461 | 7.80533 | 2.98068 | 5.32077 | 0 | 5.21739 | 0 | -0.6476708
6.1018 | 7.65664 | 7.94147 | 2.95991 | 5.54836 | 0 | 5.44229 | 0 | -0.8697563
5.83211 | 7.62278 | 7.81993 | 2.92084 | 5.4787 | 0 | 5.35312 | 0 | -0.05662768
6.40461 | 7.5839 | 7.92301 | 3.0074 | 5.71161 | 0 | 5.33236 | 0 | -0.9371248
5.81434 | 7.64028 | 7.80763 | 2.88719 | 5.447 | 0 | 5.34964 | 0 | 0.0270506
6.42838 | 7.55985 | 7.83291 | 2.87038 | 5.44755 | 0 | 5.49731 | 0 | -0.7518575
6.01558 | 7.58271 | 7.81712 | 2.86538 | 5.52191 | 0 | 5.37699 | 0 | -0.7812912
6.77738 | 7.51774 | 7.69401 | 2.87047 | 5.40872 | 0 | 5.35409 | 0 | -1.02124
6.01067 | 7.52787 | 7.8391 | 2.91229 | 5.38373 | 0 | 5.49393 | 0 | 0.6364824
6.73555 | 7.6383 | 7.95723 | 2.87425 | 5.57506 | 0 | 5.50553 | 0 | -0.420421
5.5726 | 7.57632 | 7.94489 | 2.96427 | 5.51337 | 0 | 5.43327 | 0 | -0.9288547
6.5865 | 7.58145 | 7.80575 | 2.85918 | 5.39261 | 0 | 5.46805 | 0 | -0.6716082
7.15089 | 7.53303 | 7.77612 | 2.83129 | 5.41974 | 0 | 5.33215 | 0 | -1.012664
5.8866 | 7.5216 | 7.82885 | 2.97817 | 5.48783 | 0 | 5.43646 | 0 | -0.8249523
6.28941 | 7.60236 | 7.93116 | 2.91224 | 5.35517 | 0 | 5.31889 | 0 | 1.072012
6.96828 | 7.63513 | 7.85181 | 2.85228 | 5.28498 | 0 | 5.47251 | 0 | -0.6222313
6.41151 | 7.55424 | 7.79015 | 2.88496 | 5.36658 | 0 | 5.45988 | 0 | -0.4319485
7.30354 | 7.51961 | 7.90528 | 2.90196 | 5.40767 | 0 | 5.38345 | 0 | -0.5854879
6.77717 | 7.64943 | 7.88569 | 2.86263 | 5.42188 | 0 | 5.47245 | 0 | -1.006343
5.84181 | 7.54078 | 7.88117 | 2.92972 | 5.50701 | 0 | 5.38031 | 0 | 0.1554948
6.45338 | 7.58914 | 7.85577 | 2.93275 | 5.4876 | 0 | 5.48777 | 0 | -0.8818411
6.34757 | 7.54745 | 7.76763 | 2.9509 | 5.46787 | 0 | 5.63206 | 0 | -0.4511145
7.15763 | 7.5053 | 7.80468 | 2.88433 | 5.46567 | 0 | 5.21856 | 0 | -0.9397556
6.01432 | 7.63926 | 7.90869 | 2.89327 | 5.41314 | 0 | 5.44989 | 0 | -0.7974381
6.90039 | 7.54535 | 7.87897 | 2.88581 | 5.49463 | 0 | 5.53639 | 0 | -0.7708329
5.54525 | 7.66027 | 7.86155 | 2.95013 | 5.48476 | 0 | 5.38448 | 0 | -0.9083858
7.03073 | 7.54407 | 7.87292 | 2.87104 | 5.41634 | 0 | 5.47281 | 0 | 0.7302614
6.69835 | 7.55577 | 7.90334 | 2.79435 | 5.41288 | 0 | 5.47808 | 0 | -0.5347376
6.75082 | 7.53431 | 7.91525 | 2.97535 | 5.44965 | 0 | 5.65413 | 0 | 0.08496715
6.98566 | 7.59003 | 7.88846 | 2.9158 | 5.39734 | 0 | 5.47112 | 0 | -0.7221204
5.50917 | 7.61228 | 7.92466 | 2.96336 | 5.58432 | 0 | 5.67098 | 0 | -0.7824555
5.82963 | 7.5653 | 7.78029 | 2.84563 | 5.48995 | 0 | 5.54173 | 0 | -0.9466718
6.3956 | 7.65144 | 7.87632 | 2.96907 | 5.49435 | 0 | 5.42209 | 0 | -0.3982278
5.98647 | 7.50372 | 7.82929 | 2.94306 | 5.52672 | 0 | 5.32498 | 0 | 2.925831
6.6296 | 7.55431 | 7.95005 | 2.79267 | 5.41245 | 0 | 5.63754 | 0 | 0.3186655
7.10055 | 7.52471 | 7.90735 | 2.89876 | 5.44058 | 0 | 5.41334 | 0 | -0.6322268
5.78579 | 7.66763 | 7.87888 | 2.96243 | 5.51925 | 0 | 5.62468 | 0 | -0.7526504
5.45424 | 7.57641 | 7.93751 | 2.8503 | 5.50435 | 0 | 5.44595 | 0 | 0.2908517
6.53122 | 7.56429 | 7.90307 | 2.94517 | 5.57443 | 0 | 5.61894 | 0 | -0.7805648
5.16937 | 7.53138 | 7.89969 | 2.88885 | 5.45547 | 0 | 5.41656 | 0 | -0.7650577
6.50841 | 7.57693 | 7.7814 | 2.87107 | 5.44311 | 0 | 5.33997 | 0 | -0.3108013
5.655 | 7.56919 | 7.94183 | 2.97834 | 5.52945 | 0 | 5.50165 | 0 | -0.5664382
5.93701 | 7.54911 | 7.87653 | 2.84597 | 5.509 | 0 | 5.40752 | 0 | -0.05779842
6.84725 | 7.54512 | 8.00405 | 2.97018 | 5.47977 | 0 | 5.31631 | 0 | -0.5829969
6.45715 | 7.44878 | 7.75892 | 2.81753 | 5.55286 | 0 | 5.23264 | 0 | -0.7309146
6.21869 | 7.57655 | 7.93554 | 2.84879 | 5.55336 | 0 | 5.50976 | 0 | 1.374364
6.49328 | 7.65095 | 7.94604 | 2.93238 | 5.48935 | 0 | 5.60634 | 0 | -0.4542687
6.13709 | 7.63738 | 7.94051 | 2.94902 | 5.34617 | 0 | 5.64246 | 0 | -0.9197272
6.42518 | 7.54727 | 7.92175 | 2.89357 | 5.43692 | 0 | 5.32315 | 0 | -0.4813242
5.85458 | 7.64504 | 7.9142 | 2.95614 | 5.58192 | 0 | 5.52075 | 0 | -0.5654407
6.35655 | 7.60474 | 7.94769 | 2.89368 | 5.47351 | 0 | 5.5595 | 0 | -0.7534374
6.88496 | 7.5586 | 7.82365 | 2.81341 | 5.40147 | 0 | 5.37316 | 0 | 2.134041
6.23733 | 7.48597 | 7.84949 | 2.85457 | 5.45791 | 0 | 5.28728 | 0 | -0.2510751
5.53625 | 7.65413 | 7.84458 | 2.94731 | 5.50583 | 0 | 5.51736 | 0 | -0.2157951
6.58223 | 7.4827 | 7.86521 | 2.87281 | 5.37464 | 0 | 5.3508 | 0 | -0.7374777
5.82036 | 7.54253 | 7.97944 | 2.93692 | 5.45824 | 0 | 5.4993 | 0 | 2.908663
6.10557 | 7.48028 | 7.81948 | 2.90546 | 5.42419 | 0 | 5.50474 | 0 | -0.698293
6.1429 | 7.59883 | 7.91551 | 2.80303 | 5.53899 | 0 | 5.60044 | 0 | -0.8823311
5.58371 | 7.60388 | 7.91254 | 2.86625 | 5.54644 | 0 | 5.56094 | 0 | -0.8351744
6.55195 | 7.52598 | 7.85261 | 2.84635 | 5.4187 | 0 | 5.45759 | 0 | -1.06672
5.81668 | 7.55295 | 8.01018 | 2.95424 | 5.44476 | 0 | 5.52638 | 0 | -0.5306022
6.68136 | 7.62286 | 8.00505 | 2.83393 | 5.53198 | 0 | 5.57603 | 0 | -0.968636
6.98819 | 7.58996 | 7.96047 | 2.85191 | 5.62091 | 0 | 5.21669 | 0 | -0.3429604
6.84297 | 7.51793 | 7.95276 | 2.83048 | 5.54194 | 0 | 5.23454 | 0 | -0.8733719
7.42975 | 7.51944 | 7.89049 | 2.71039 | 5.44433 | 0 | 5.44626 | 0 | 1.886044
7.27542 | 7.50973 | 8.04321 | 2.72709 | 5.52613 | 0 | 5.34335 | 0 | -0.8586129
6.24761 | 7.62296 | 8.03027 | 2.67768 | 5.58632 | 0 | 5.44395 | 0 | 0.952469
5.82544 | 7.67932 | 8.11293 | 2.6679 | 5.75247 | 0 | 5.38697 | 0 | -0.3874874
5.65867 | 7.60271 | 8.07517 | 2.66965 | 5.79621 | 0 | 5.44522 | 0 | -0.824349
7.08656 | 7.59324 | 8.16076 | 2.63669 | 5.78749 | 0 | 5.41598 | 0 | -0.6892175
5.9153 | 7.60142 | 8.21261 | 2.53422 | 5.83622 | 0 | 5.54021 | 0 | 0.291294
5.54683 | 7.62365 | 8.03462 | 2.46362 | 5.89639 | 0 | 5.53316 | 0 | -0.3131207
6.33615 | 7.70674 | 8.12294 | 2.4936 | 5.9307 | 0 | 5.5642 | 0 | -0.68408
6.79005 | 7.56872 | 8.06202 | 2.3059 | 5.94639 | 0 | 5.61978 | 0 | -0.5726551
6.67147 | 7.65129 | 8.14737 | 2.36829 | 6.09442 | 0 | 5.56342 | 0 | -0.6887825
5.84389 | 7.62621 | 8.02284 | 2.2208 | 6.06245 | 0 | 5.53868 | 0 | -0.7856569
6.15677 | 7.53599 | 8.17053 | 2.15235 | 6.23529 | 0 | 5.4722 | 0 | -0.7801301
6.23424 | 7.62444 | 7.95555 | 1.97499 | 6.27554 | 0 | 5.33059 | 0 | -0.7121871
6.18667 | 7.60146 | 8.02659 | 1.97734 | 6.32151 | 0 | 5.42532 | 0 | -0.7295494
6.31438 | 7.66233 | 8.08875 | 1.83791 | 6.48389 | 0 | 5.10362 | 0 | -0.7564634
6.61826 | 7.57091 | 8.16797 | 1.76378 | 6.5331 | 0 | 5.41691 | 0 | -0.8156607
6.36361 | 7.54492 | 8.05785 | 1.68673 | 6.56141 | 0 | 5.25004 | 0 | -0.6754891
6.29781 | 7.6684 | 8.13911 | 1.5227 | 6.81432 | 0 | 5.22897 | 0 | -0.8339994
6.11347 | 7.56611 | 7.97278 | 1.54183 | 6.73228 | 0 | 5.33072 | 0 | -0.7958854
6.38863 | 7.63037 | 8.09915 | 1.47877 | 7.08522 | 0 | 5.52948 | 0 | -1.104445
6.13939 | 7.44999 | 7.97165 | 1.3785 | 6.91157 | 0 | 5.27472 | 0 | -0.7886124
6.00356 | 7.62319 | 8.05072 | 1.22929 | 7.17015 | 0 | 5.33727 | 0 | -1.233416
6.34757 | 7.7025 | 8.09543 | 1.15332 | 7.09029 | 0 | 5.46097 | 0 | -1.366188
6.26563 | 7.67877 | 8.10387 | 1.0541 | 7.39491 | 0 | 5.56338 | 0 | -1.359519
7.1821 | 7.60434 | 7.98046 | 0.960515 | 7.52563 | 0 | 5.48973 | 0 | -1.266562
5.80804 | 7.62377 | 7.84817 | 0.915646 | 7.51528 | 0 | 5.39945 | 0 | -1.227275
6.89416 | 7.35445 | 7.50839 | 0.747593 | 7.91281 | 0 | 5.38441 | 0 | -1.28213
7.54265 | 7.27569 | 7.10172 | 0.652314 | 8.2826 | 0 | 4.77264 | 0 | -0.7385587
7.26459 | 7.27641 | 7.11592 | 0.629188 | 8.42506 | 0 | 4.79557 | 0 | -1.075328
6.43858 | 7.45998 | 7.4387 | 0.473508 | 8.53997 | 0 | 5.27533 | 0 | -1.538772
6.1769 | 7.47672 | 7.56229 | 0.458176 | 8.31153 | 0 | 5.24012 | 0 | -1.199324
6.54486 | 7.44827 | 7.44114 | 0.381458 | 8.78038 | 0 | 4.94024 | 0 | -1.233424
5.59728 | 7.59488 | 7.94948 | 0.359343 | 8.57418 | 0 | 5.45426 | 0 | -1.146211
6.81836 | 7.47038 | 8.03334 | 0.265974 | 8.63368 | 0 | 5.19499 | 0 | -1.294307
5.87499 | 7.55383 | 6.87364 | 0.294169 | 8.88131 | 0 | 5.15903 | 0 | -1.210701
7.00684 | 7.72265 | 7.73027 | 0.240163 | 8.36091 | 0 | 5.47377 | 0 | -1.140549
7.38217 | 7.68609 | 7.77787 | 0.190303 | 8.35528 | 0 | 5.4121 | 0 | -1.239834
5.91158 | 7.69615 | 7.63998 | 0.186857 | 8.82434 | 0 | 5.53575 | 0 | -1.448709
7.18408 | 7.5547 | 7.44942 | 0.139354 | 8.67948 | 0 | 5.07178 | 0 | -1.354303
6.33483 | 7.71255 | 7.62299 | 0.110852 | 8.84684 | 0 | 5.44659 | 0 | -0.5551405
6.83751 | 7.90121 | 7.87118 | 0.112926 | 8.63942 | 0 | 5.59906 | 0 | -0.9446905
6.54293 | 7.65914 | 7.5368 | 0.095411 | 9.15824 | 0 | 5.4373 | 0 | -1.175601
6.95796 | 7.39375 | 6.94405 | 0.06379 | 9.42746 | 0 | 4.57169 | 0 | -1.174217
7.67912 | 7.58451 | 7.39198 | 0.054905 | 9.28035 | 0 | 4.80136 | 0 | -1.244049
5.32374 | 7.83348 | 7.83683 | 0.036734 | 8.90862 | 0 | 5.43735 | 0 | -1.159599
5.95118 | 7.85208 | 8.01209 | 0.034597 | 8.93272 | 0 | 5.55835 | 0 | -0.9631117
6.04395 | 7.67037 | 7.73974 | 0.032368 | 9.07373 | 0 | 5.12156 | 0 | -0.939136
6.64981 | 7.72263 | 7.75909 | 0.032445 | 8.87675 | 0 | 5.35618 | 0 | -1.06953
6.70185 | 7.69761 | 7.57068 | 0.041589 | 9.13122 | 0 | 5.15627 | 0 | -1.13235
6.61049 | 7.75595 | 7.79192 | 0.008057 | 9.021 | 0 | 5.27051 | 0 | -1.045232
5.81891 | 7.75583 | 7.99529 | 0.025268 | 9.03938 | 0 | 5.24881 | 0 | -1.121513
6.13004 | 7.88538 | 8.12896 | 0.016174 | 8.77356 | 0 | 5.40783 | 0 | -1.22707
6.71506 | 7.83138 | 8.04981 | 0.015212 | 8.69049 | 0 | 5.367 | 0 | -1.119055
6.55336 | 7.71142 | 7.84091 | 0.012028 | 9.06913 | 0 | 5.35772 | 0 | -1.016744
5.97335 | 7.86918 | 7.92349 | 0.017768 | 8.61443 | 0 | 5.49361 | 0 | -0.9114139
5.76067 | 7.66507 | 7.75675 | 0.008482 | 8.91132 | 0 | 5.29615 | 0 | -0.9113077
6.37154 | 7.62202 | 7.64889 | 0.014188 | 9.03294 | 0 | 5.1604 | 0 | -1.202753
6.78937 | 7.77377 | 7.94357 | 0.002405 | 8.86205 | 0 | 5.6265 | 0 | -1.187615
6.21156 | 7.75877 | 8.03673 | 0.010528 | 8.9112 | 0 | 5.30648 | 0 | -1.148246
5.74417 | 7.81344 | 8.03221 | 0.008607 | 8.88458 | 0 | 5.308 | 0 | -0.9460922
6.24892 | 7.85568 | 8.21946 | 0.003009 | 8.70533 | 0 | 5.46021 | 0 | -0.6934442
7.35197 | 7.74544 | 7.88957 | 0.012288 | 8.67967 | 0 | 5.051 | 0 | -1.117441
6.50895 | 7.74824 | 7.73304 | 0.022134 | 8.94744 | 0 | 5.14446 | 0 | -0.7992835
6.21988 | 7.67998 | 7.79178 | 0.012405 | 9.02448 | 0 | 5.27366 | 0 | 0.1930569
5.75716 | 7.85213 | 7.93625 | 0.0069 | 8.86573 | 0 | 5.58527 | 0 | -1.202802
5.4375 | 7.935 | 7.93176 | 0.015691 | 8.97643 | 0 | 5.32042 | 0 | -1.329578
5.84939 | 7.78517 | 7.77145 | 0.013026 | 9.00824 | 0 | 5.27332 | 0 | -1.408768
5.77581 | 7.95207 | 8.11104 | 0.0061 | 9.00687 | 0 | 5.55218 | 0 | -0.9490792
5.25444 | 7.84793 | 8.21708 | 0.001926 | 8.64764 | 0 | 5.56749 | 0 | -0.945636
7.04377 | 7.75869 | 7.77278 | 0.021756 | 8.78724 | 0 | 5.33015 | 0 | -0.9841417
7.24115 | 7.6058 | 7.36006 | 0 | 8.81359 | 0 | 5.2661 | 0 | -0.9667894
6.53495 | 7.70581 | 7.15694 | 0.012769 | 8.8219 | 0 | 5.66116 | 0 | -0.6972341
6.58577 | 7.6857 | 8.28412 | 0.030454 | 8.6772 | 0 | 5.42717 | 0 | -1.032991
6.20954 | 7.61475 | 8.16404 | 0.020311 | 8.61724 | 0 | 5.58008 | 0 | -0.988252
6.1248 | 7.71526 | 8.12744 | 0.006657 | 8.48014 | 0 | 5.369 | 0 | -1.15926
6.53936 | 7.73715 | 8.19471 | 0.021407 | 8.52431 | 0 | 5.98783 | 0 | -1.197856
5.71641 | 7.63507 | 8.2368 | 0.029076 | 8.38542 | 0 | 5.87109 | 0 | -1.118884
6.44933 | 7.67004 | 8.06958 | 0.02885 | 8.41887 | 0 | 5.61648 | 0 | -1.096883
6.4888 | 7.67404 | 8.14789 | 0.039135 | 8.5205 | 0 | 5.72427 | 0 | -1.008428
6.79078 | 7.62512 | 7.83636 | 0.039246 | 8.71019 | 0 | 5.33418 | 0 | -1.196161
7.25479 | 7.41959 | 7.89494 | 0.015008 | 8.69545 | 0 | 5.35612 | 0 | -1.167006
6.5325 | 7.59373 | 7.90886 | 0.010134 | 8.51211 | 0 | 5.5555 | 0 | -1.122859
6.23269 | 7.61326 | 7.89839 | 0.006756 | 8.88748 | 0 | 5.40461 | 0 | -1.237029
5.85081 | 7.57635 | 8.00784 | 0.035929 | 8.49881 | 0 | 5.39027 | 0 | -1.243828
6.539 | 7.5698 | 7.72732 | 0.037697 | 8.82521 | 0 | 5.19828 | 0 | -1.105025
6.21068 | 7.48721 | 7.84157 | 0.024926 | 8.58034 | 0 | 5.24407 | 0 | -1.179858
6.48927 | 7.52006 | 7.90122 | 0.02848 | 8.5359 | 0 | 5.47702 | 0 | -1.240551
7.20517 | 7.42582 | 7.68671 | 0.019575 | 8.49725 | 0 | 5.14107 | 0 | -1.127774
7.53848 | 7.49154 | 7.81302 | 0.017059 | 8.55643 | 0 | 5.12789 | 0 | -1.190851
6.92918 | 7.623 | 8.04769 | 0.01164 | 8.30067 | 0 | 5.40126 | 0 | -1.112158
6.77342 | 7.48986 | 7.78342 | 0.024411 | 8.74009 | 0 | 5.34451 | 0 | -1.130774
6.93002 | 7.42661 | 7.64239 | 0.012468 | 8.49103 | 0 | 5.30831 | 0 | -1.158415
6.00925 | 7.62698 | 7.82249 | 0.021882 | 8.66736 | 0 | 5.48652 | 0 | -1.231036
7.15191 | 7.54497 | 7.84932 | 0.036061 | 8.61317 | 0 | 5.28001 | 0 | -0.7918597
6.04018 | 7.47251 | 7.95892 | 0.013491 | 8.39983 | 0 | 5.28678 | 0 | -1.042589
7.08095 | 7.54231 | 8.03907 | 0.021814 | 8.39507 | 0 | 5.55155 | 0 | -0.6189608
6.47526 | 7.54297 | 7.79813 | 0.018492 | 8.73895 | 0 | 5.48904 | 0 | -1.136999
7.27337 | 7.44509 | 7.8206 | 0.016268 | 8.95078 | 0 | 5.46983 | 0 | -1.112236
5.46484 | 7.57205 | 7.91797 | 0.01416 | 8.68872 | 0 | 5.60251 | 0 | -0.8527319
6.32262 | 7.61219 | 8.02382 | 0.019647 | 8.442 | 0 | 5.68373 | 0 | -0.8868123
5.30709 | 7.5776 | 7.80006 | 0.010889 | 8.77896 | 0 | 5.56652 | 0 | -0.7363663
6.59377 | 7.53933 | 7.86276 | 0.014254 | 8.8768 | 0 | 5.33495 | 0 | -0.9371699
7.14279 | 7.56339 | 8.13545 | 0.005776 | 8.38116 | 0 | 5.47479 | 0 | -1.004027
6.58376 | 7.8185 | 8.46825 | 0.019571 | 8.34292 | 0 | 5.70609 | 0 | -1.104517
6.62203 | 7.77964 | 8.43465 | 0.009867 | 8.2053 | 0 | 5.69035 | 0 | -1.565463
5.86884 | 7.79454 | 8.33643 | 0.014257 | 8.50268 | 0 | 5.45574 | 0 | -1.768097
6.14841 | 7.63689 | 8.20823 | 0.014126 | 8.53098 | 0 | 5.36303 | 0 | -1.795609
6.40211 | 7.6427 | 8.1604 | 0.006594 | 8.39152 | 0 | 5.38784 | 0 | -1.993748
5.87583 | 7.62476 | 8.85947 | 0 | 5.31466 | 3.30332 | 6.01146 | 0 | -2.004321
6.34449 | 7.36114 | 7.76495 | 0 | 5.8621 | 3.32193 | 5.27671 | 0 | -1.842846
6.53423 | 7.02286 | 6.80523 | 0 | 6.11997 | 3.37534 | 4.91053 | 0 | -1.372337
5.80558 | 6.99578 | 6.32675 | 0 | 6.25456 | 3.23537 | 5.10221 | 0 | -1.341702
6.57551 | 6.67227 | 5.57909 | 0 | 6.34257 | 3.21991 | 4.51279 | 0 | -0.8221664
6.89485 | 6.44878 | 5.41528 | 0 | 6.21755 | 3.09383 | 4.23796 | 0 | -1.572692
6.69073 | 6.90828 | 6.12707 | 0 | 5.99224 | 3.11215 | 4.52501 | 0 | -1.513513
6.13853 | 7.4017 | 7.99924 | 0 | 5.44395 | 2.98198 | 6.12656 | 0 | -1.643573
6.24723 | 7.62493 | 8.36298 | 0 | 5.30665 | 2.97676 | 6.61556 | 0 | -1.787999
5.1429 | 7.47066 | 8.07584 | 0 | 5.51052 | 3.22249 | 6.03544 | 0 | -1.823764
6.28314 | 7.12505 | 7.43388 | 0 | 5.75056 | 3.27156 | 4.92117 | 0 | -1.750435
6.1979 | 7.14658 | 7.58481 | 0 | 5.64684 | 3.31868 | 4.54654 | 0 | -1.750288
6.55378 | 7.19388 | 7.3886 | 0 | 5.74538 | 3.34899 | 4.81346 | 0 | -1.386856
6.57662 | 6.87825 | 6.43893 | 0 | 6.17803 | 3.1074 | 4.90021 | 0 | -1.334654
6.21251 | 6.98192 | 6.35183 | 0 | 6.46442 | 3.31059 | 4.81097 | 0 | -1.087364
6.68064 | 6.8783 | 7.12655 | 0 | 5.83772 | 3.82201 | 3.56143 | 0 | -0.9283131
6.36702 | 6.809 | 7.00881 | 0 | 6.08987 | 3.8319 | 3.63188 | 0 | -1.376668
6.13959 | 7.42699 | 8.21196 | 0 | 5.4604 | 3.25584 | 5.64947 | 0 | -1.477256
6.25911 | 7.58109 | 8.55721 | 0 | 5.23737 | 3.18202 | 6.04247 | 0 | -1.499942
5.87197 | 7.57595 | 8.3983 | 0 | 5.0255 | 2.96844 | 6.20333 | 0 | -1.555565
5.76018 | 7.69787 | 8.44533 | 0 | 5.00199 | 2.82258 | 6.65944 | 0 | -1.443854
6.42898 | 7.66985 | 8.34898 | 0 | 5.0681 | 2.90801 | 6.66275 | 0 | -1.52865
6.56202 | 7.55025 | 8.11653 | 0 | 5.42003 | 2.86675 | 6.56087 | 0 | -1.588852
6.52086 | 7.71658 | 8.01477 | 0 | 5.42949 | 2.98985 | 6.24691 | 0 | -1.495733
6.62226 | 7.55197 | 7.85428 | 0 | 5.57589 | 2.95112 | 6.25845 | 0 | -0.8381291
6.18669 | 7.39113 | 7.64494 | 0 | 5.64957 | 2.87966 | 5.85812 | 0 | -0.8088062
6.40692 | 7.4963 | 7.69 | 0 | 5.59005 | 2.99878 | 6.00905 | 0 | -1.417232
6.46557 | 7.28866 | 7.52671 | 0 | 5.7036 | 3.22213 | 5.15156 | 0 | -1.41516
6.41665 | 6.73218 | 7.79651 | 0 | 5.33102 | 3.41906 | 4.02884 | 0 | -1.531889
5.36331 | 6.34752 | 8.61843 | 0 | 4.48625 | 3.49237 | 3.50352 | 0 | -1.317846
5.53729 | 6.88399 | 9.43005 | 0 | 4.93217 | 3.81308 | 3.94466 | 0 | -1.410676
6.09013 | 7.06464 | 8.42759 | 0 | 5.57982 | 3.74104 | 4.15401 | 0 | -1.262919
5.76211 | 7.39222 | 7.55836 | 0 | 5.74924 | 3.13244 | 5.86345 | 0 | -1.248906
6.41132 | 7.40969 | 7.83049 | 0 | 5.67241 | 2.99885 | 6.38849 | 0 | -1.351435
6.06586 | 7.5543 | 8.0924 | 0 | 5.4174 | 2.90592 | 6.64197 | 0 | -1.460798
6.33247 | 7.60949 | 8.21726 | 0 | 5.29939 | 2.93887 | 6.8595 | 0 | -1.22258
5.96472 | 7.73811 | 8.14295 | 0 | 5.47607 | 2.9172 | 6.68707 | 0 | -1.261418
5.88708 | 7.69578 | 8.14647 | 0 | 5.38469 | 3.01043 | 6.65885 | 0 | -1.625472
6.02126 | 7.59893 | 8.0554 | 0 | 5.45293 | 3.03718 | 6.56108 | 0 | -1.292924
6.26815 | 7.59704 | 8.10894 | 0 | 5.53579 | 3.07371 | 6.65772 | 0 | -1.578594
5.90319 | 7.53657 | 8.20348 | 0 | 5.12593 | 3.09529 | 6.00144 | 0 | -1.599617
5.63794 | 7.39006 | 7.81274 | 0 | 5.46711 | 3.15606 | 5.40737 | 0 | -1.737383
6.54306 | 7.33102 | 7.38499 | 0 | 5.49301 | 3.15335 | 5.64343 | 0 | -1.65738
5.56192 | 7.38304 | 7.53709 | 0 | 5.51141 | 2.97776 | 6.15454 | 0 | -1.726721
6.46797 | 7.32119 | 7.48169 | 0 | 5.50146 | 3.01043 | 6.0074 | 0 | -1.336855
6.02566 | 7.12617 | 7.00099 | 0 | 5.90509 | 3.0561 | 5.28976 | 0 | -1.152267
6.86929 | 7.04347 | 6.93631 | 0 | 5.83285 | 3.11095 | 5.2893 | 0 | -1.372972
6.565 | 7.13701 | 7.12602 | 0 | 5.77864 | 3.14025 | 5.08651 | 0 | -1.320318
6.85467 | 7.16793 | 7.03653 | 0 | 5.91705 | 3.28137 | 4.59666 | 0 | -1.563201
6.38942 | 7.77305 | 8.53092 | 0 | 5.26917 | 2.89979 | 6.68262 | 0 | -1.714825
6.22466 | 7.74971 | 8.56979 | 0 | 5.00279 | 2.69739 | 6.80526 | 0 | -1.741794
6.47119 | 7.65386 | 8.42941 | 0 | 5.33656 | 2.8696 | 6.44973 | 0 | -1.750386
5.97489 | 7.50234 | 7.92873 | 0 | 5.48669 | 2.96217 | 6.03347 | 0 | -1.771625
6.18609 | 7.24442 | 7.23215 | 0 | 5.92241 | 3.03214 | 5.20147 | 0 | -1.815082
5.70931 | 6.97166 | 6.4863 | 0 | 6.20096 | 3.08951 | 4.90445 | 0 | -1.759326
5.71969 | 6.80233 | 6.42245 | 0 | 6.08894 | 3.13071 | 4.29272 | 0 | -1.550491
6.83695 | 6.65357 | 6.58378 | 0 | 5.74495 | 3.38129 | 3.38363 | 0 | -1.448904
6.34089 | 6.24067 | 6.47722 | 0 | 5.19079 | 3.38724 | 2.7515 | 0 | -0.694496
6.57279 | 6.47057 | 6.25494 | 0 | 5.76974 | 3.36194 | 3.29792 | 0 | -1.431916
5.66825 | 6.7372 | 6.37389 | 0 | 5.95124 | 3.18236 | 4.21189 | 0 | -1.443939
6.13616 | 7.12505 | 7.11739 | 0 | 5.46204 | 2.95365 | 5.28049 | 0 | -1.527609
6.50937 | 7.53438 | 7.84904 | 0 | 5.42253 | 2.7713 | 5.95432 | 0 | -1.613269
5.43367 | 7.64071 | 8.15034 | 0 | 5.18255 | 2.66327 | 6.09067 | 0 | -1.598531
6.84971 | 7.48557 | 8.00749 | 0 | 5.33165 | 2.48801 | 6.0213 | 0 | -1.556111
6.70099 | 7.36374 | 7.68978 | 0 | 5.54212 | 2.44416 | 5.78283 | 0 | -1.432256
6.32176 | 7.23451 | 7.02096 | 0 | 5.87461 | 2.47672 | 5.14577 | 0 | -1.055142
6.37003 | 7.13095 | 6.74483 | 0 | 6.07321 | 2.5225 | 4.95357 | 0 | -1.291613
7.06245 | 7.08138 | 6.97494 | 0 | 5.75421 | 2.36416 | 5.18471 | 0 | -1.370101
6.93113 | 7.24572 | 7.1029 | 0 | 5.68065 | 2.28168 | 5.47968 | 0 | -1.375728
6.61202 | 7.38911 | 7.50703 | 0 | 5.47944 | 2.25291 | 6.07232 | 0 | -1.383966
6.08046 | 7.54813 | 8.04415 | 0 | 5.21323 | 2.09962 | 6.24471 | 0 | -1.278791
6.98716 | 7.68928 | 8.34893 | 0 | 5.26091 | 1.9841 | 6.36302 | 0 | -1.314751
7.1076 | 7.33861 | 7.77279 | 0 | 5.41251 | 1.7512 | 6.03233 | 0 | -1.179424
6.98833 | 7.23762 | 7.55954 | 0 | 5.56607 | 1.70576 | 5.7404 | 0 | -1.073699
6.84417 | 7.1703 | 7.39969 | 0 | 5.59133 | 1.68637 | 5.54937 | 0 | -1.157135
6.44275 | 7.20541 | 7.54318 | 0 | 5.50802 | 1.56413 | 5.37906 | 0 | -1.049285
7.13167 | 7.28636 | 7.68489 | 0 | 5.4351 | 1.51624 | 5.2499 | 0 | -1.063577
6.32486 | 7.31751 | 7.74612 | 0 | 5.27645 | 1.42066 | 5.19608 | 0 | -0.8467097
6.50151 | 7.47302 | 8.05262 | 0 | 5.12082 | 1.2933 | 5.6536 | 0 | -1.114588
7.09133 | 7.44562 | 8.11165 | 0 | 4.90667 | 1.20134 | 5.54235 | 0 | -0.8182107
6.4524 | 7.43873 | 8.09396 | 0 | 5.03917 | 1.22077 | 5.47257 | 0 | -1.031018
6.78915 | 7.36071 | 8.22689 | 0 | 4.9729 | 1.12747 | 5.34107 | 0 | 0.2364544
6.10501 | 7.40259 | 8.25577 | 0 | 4.99305 | 1.11348 | 5.5603 | 0 | -1.066599
7.26427 | 7.3456 | 8.27422 | 0 | 4.94254 | 1.02507 | 5.21585 | 0 | -0.9922138
5.95095 | 7.42894 | 8.17936 | 0 | 4.99636 | 0.990186 | 5.35958 | 0 | -1.069423
6.53432 | 7.40919 | 8.22407 | 0 | 5.01078 | 0.946556 | 5.33013 | 0 | -1.144414
5.51554 | 7.31625 | 8.17965 | 0 | 5.03578 | 0.873196 | 5.22215 | 0 | -1.136314
6.52345 | 7.38536 | 8.15342 | 0 | 5.22355 | 0.860216 | 5.29361 | 0 | -1.218927
6.42675 | 7.41765 | 8.28852 | 0 | 5.2644 | 0.784489 | 5.30841 | 0 | -1.133057
7.0992 | 7.30035 | 8.31524 | 0 | 5.21956 | 0.709059 | 5.1893 | 0 | -1.187929
7.05407 | 7.42663 | 8.09965 | 0 | 5.20186 | 0.665578 | 5.23512 | 0 | -1.234182
6.43515 | 7.26889 | 8.14475 | 0 | 5.06144 | 0.671601 | 5.15197 | 0 | -1.139111
6.29748 | 7.15164 | 8.03805 | 0 | 5.20208 | 0.576228 | 5.04055 | 0 | -1.190703
6.56293 | 7.33738 | 8.20096 | 0 | 5.23301 | 0.548364 | 5.13487 | 0 | -0.9560133
6.89276 | 7.28412 | 8.07022 | 0 | 5.1975 | 0.556765 | 5.05609 | 0 | -1.223568
6.83911 | 7.2754 | 8.06811 | 0 | 5.09032 | 0.458698 | 5.01493 | 0 | -1.191155
5.97092 | 7.1826 | 8.03262 | 0 | 5.21167 | 0.430016 | 5.09797 | 0 | -1.396574
6.30161 | 7.32762 | 8.15912 | 0 | 5.06186 | 0.428459 | 5.33136 | 0 | -1.309609
5.84055 | 7.3342 | 8.09107 | 0 | 5.41237 | 0.399091 | 5.40328 | 0 | -1.292532
6.43114 | 7.29067 | 8.11994 | 0 | 5.4503 | 0.371784 | 5.13603 | 0 | -1.324048
7.62627 | 7.23185 | 8.02743 | 0 | 5.17707 | 0.360623 | 5.27726 | 0 | -1.357882
6.55689 | 7.27345 | 7.95894 | 0 | 5.09795 | 0.287242 | 5.09085 | 0 | -1.410956
6.53545 | 7.3641 | 8.02158 | 0 | 5.39074 | 0.289241 | 5.14696 | 0 | -1.175737
6.56083 | 7.26488 | 8.11127 | 0 | 5.25397 | 0.281 | 5.11209 | 0 | -1.340131
6.79379 | 7.30763 | 7.97624 | 0 | 5.31917 | 0.239977 | 5.1564 | 0 | -1.277621
6.62052 | 7.29404 | 8.01023 | 0 | 5.15837 | 0.221465 | 5.28529 | 0 | -1.483981
6.79481 | 7.2744 | 7.93227 | 0 | 5.20222 | 0.175096 | 5.03316 | 0 | -1.433775
6.84974 | 7.32569 | 8.02476 | 0 | 5.2087 | 0.163132 | 5.1287 | 0 | -1.598307
7.24263 | 7.29385 | 8.02479 | 0 | 5.10143 | 0.136075 | 5.07698 | 0 | -1.433362
6.53179 | 7.33378 | 7.95066 | 0 | 5.24899 | 0.123555 | 5.04368 | 0 | -1.429119
6.97494 | 7.21484 | 7.91646 | 0 | 5.12508 | 0.081172 | 4.99106 | 0 | -1.572985
5.34879 | 7.42601 | 8.01488 | 0 | 5.33457 | 0.095999 | 5.10865 | 0 | -1.380197
6.31369 | 7.17233 | 7.92827 | 0 | 5.22688 | 0.068928 | 4.87463 | 0 | -1.352695
6.8053 | 7.342 | 7.99421 | 0 | 5.23322 | 0.066189 | 4.99184 | 0 | -1.47048
6.98739 | 7.28793 | 7.9058 | 0 | 5.30509 | 0.066075 | 4.8502 | 0 | -1.360992
6.3602 | 7.36095 | 7.93475 | 0 | 5.18504 | 0.079078 | 4.89984 | 0 | -1.473389
7.11503 | 7.20309 | 7.94665 | 0 | 5.25182 | 0.043851 | 4.91134 | 0 | -1.494836
6.01312 | 7.35166 | 7.98967 | 0 | 5.33204 | 0.050393 | 4.97989 | 0 | -1.298484
6.1204 | 7.38111 | 7.91847 | 0 | 5.47427 | 0.045957 | 4.97903 | 0 | 0.4026638
7.11926 | 7.25353 | 7.96165 | 0 | 5.34295 | 0.034363 | 4.91308 | 0 | -1.529384
6.18806 | 7.40976 | 7.99951 | 0 | 5.34203 | 0.037232 | 5.08473 | 0 | -1.616364
6.62247 | 7.26762 | 8.03714 | 0 | 5.20707 | 0.025518 | 5.03335 | 0 | -1.614054
5.9636 | 7.32068 | 7.92163 | 0 | 5.23604 | 0.024725 | 4.89728 | 0 | -1.551186
5.52574 | 7.30314 | 8.01747 | 0 | 5.37009 | 0.023437 | 5.02405 | 0 | -1.572514
6.77148 | 7.31255 | 7.8727 | 0 | 5.26322 | 0.004898 | 5.11011 | 0 | -1.518988
6.66674 | 7.29631 | 7.87199 | 0 | 5.2198 | 0.006739 | 4.91156 | 0 | -1.580242
6.29427 | 7.27347 | 7.88643 | 0 | 5.22545 | 0.00581 | 5.15562 | 0 | -1.724988
6.46504 | 7.3716 | 7.97482 | 0 | 5.28611 | 0.002745 | 5.09913 | 0 | -1.561252
6.55106 | 7.29941 | 7.94828 | 0 | 5.24057 | 0.005186 | 5.05031 | 0 | -1.569183
6.83296 | 7.32144 | 7.90887 | 0 | 5.18676 | 0.002636 | 5.00922 | 0 | -1.48054
6.62733 | 7.36034 | 7.93174 | 0 | 5.33022 | 0.006133 | 4.81932 | 0 | -1.550229
6.4911 | 7.34967 | 7.79606 | 0 | 5.19461 | 0.003267 | 4.90346 | 0 | -1.127535
6.83722 | 7.39595 | 7.87878 | 0 | 5.29206 | 0.008059 | 4.6971 | 0 | 0.4157317
6.73093 | 7.3436 | 7.89669 | 0 | 5.36258 | 0.003595 | 4.77757 | 0 | -1.343384
6.09222 | 7.3569 | 7.91435 | 0 | 5.18269 | 0.002735 | 4.93581 | 0 | -1.628267
6.76938 | 7.32591 | 7.91325 | 0 | 5.27499 | 0 | 4.86555 | 0 | -1.452225
5.86126 | 7.35878 | 7.84102 | 0 | 5.30135 | 0 | 5.03736 | 0 | -1.473661
5.53951 | 7.37518 | 7.94011 | 0 | 5.37972 | 0 | 5.02557 | 0 | -1.709276
7.22279 | 7.37982 | 7.94528 | 0 | 5.26139 | 0 | 5.07501 | 0 | -1.418119
6.66689 | 7.29915 | 7.83359 | 0 | 5.31147 | 0 | 4.89788 | 0 | -1.148375
6.05418 | 7.40786 | 7.83091 | 0 | 5.30797 | 0 | 5.0066 | 0 | -1.402316
6.08648 | 7.38841 | 7.89663 | 0 | 5.18784 | 0 | 4.88703 | 0 | -1.509241
6.58597 | 7.26692 | 7.81683 | 0 | 5.11699 | 0 | 4.94597 | 0 | -1.703466
7.238 | 7.26682 | 7.82829 | 0 | 5.3097 | 0 | 4.79204 | 0 | -1.592575
5.87927 | 7.2176 | 7.90405 | 0 | 5.23284 | 0 | 4.85114 | 0 | -1.641399
7.13733 | 7.26232 | 7.96074 | 0 | 5.24075 | 0 | 4.78816 | 0 | -1.620332
6.08068 | 7.21849 | 7.84231 | 0 | 5.29479 | 0 | 4.86947 | 0 | -1.636388
6.38616 | 7.29403 | 7.86103 | 0 | 5.12007 | 0 | 4.93655 | 0 | -1.653941
6.80068 | 7.28696 | 7.8489 | 0 | 5.17485 | 0 | 4.9149 | 0 | -1.676026
6.33225 | 7.33605 | 7.84644 | 0 | 5.28077 | 0 | 5.09975 | 0 | -1.469762
6.43381 | 7.29713 | 7.89284 | 0 | 5.23994 | 0 | 5.1285 | 0 | -1.683757
6.76555 | 7.28087 | 7.74688 | 0 | 5.31562 | 0 | 4.93825 | 0 | -1.616939
6.60436 | 7.21817 | 7.84785 | 0 | 5.13431 | 0 | 5.06988 | 0 | -1.686259
6.67489 | 7.2731 | 7.79122 | 0 | 5.1961 | 0 | 4.93567 | 0 | -1.269508
7.1212 | 7.3005 | 7.79858 | 0 | 5.09828 | 0 | 5.10209 | 0 | -1.690178
6.51805 | 7.30268 | 7.84179 | 0 | 5.15676 | 0 | 5.00296 | 0 | -1.596193
6.63154 | 7.36126 | 7.86103 | 0 | 5.22202 | 0 | 5.00466 | 0 | 0.141756
6.6793 | 7.33142 | 7.78185 | 0 | 5.27167 | 0 | 4.80415 | 0 | -1.575886
5.95311 | 7.40872 | 7.81252 | 0 | 5.26982 | 0 | 4.85342 | 0 | -1.337781
6.47934 | 7.28749 | 7.88674 | 0 | 5.16671 | 0 | 4.86054 | 0 | -1.312721
6.78271 | 7.26529 | 7.85147 | 0 | 5.12681 | 0 | 4.9904 | 0 | -1.775856
5.60084 | 7.29203 | 7.85537 | 0 | 5.18192 | 0 | 4.98174 | 0 | -0.5646335
6.17214 | 7.39424 | 7.83046 | 0 | 5.20643 | 0 | 5.1036 | 0 | -1.63558
7.45092 | 7.24272 | 7.84945 | 0 | 5.17499 | 0 | 5.03382 | 0 | -1.313891
5.96236 | 7.33668 | 7.84193 | 0 | 5.26968 | 0 | 4.94901 | 0 | -1.439902
6.63045 | 7.21162 | 7.75076 | 0 | 5.12271 | 0 | 4.82811 | 0 | -1.251277
5.70348 | 7.29919 | 7.85992 | 0 | 5.21381 | 0 | 4.91344 | 0 | -1.419839
6.2264 | 7.34087 | 7.82262 | 0 | 5.21068 | 0 | 4.99554 | 0 | -1.52679
5.94928 | 7.39211 | 7.81234 | 0 | 5.41164 | 0 | 5.02821 | 0 | -1.771908
7.1434 | 7.28802 | 7.81585 | 0 | 5.26085 | 0 | 4.99606 | 0 | -0.5839656
5.96617 | 7.40936 | 7.69027 | 0 | 5.2489 | 0 | 4.74186 | 0 | -1.192499
7.04875 | 7.31719 | 7.97778 | 0 | 5.23577 | 0 | 4.82673 | 0 | -1.376348
6.27399 | 7.40164 | 7.65067 | 0.001123 | 5.36086 | 3.16351 | 5.93291 | 0 | -1.566102
6.78912 | 7.00783 | 6.86551 | 0.011912 | 6.00745 | 3.37 | 4.69927 | 0 | -1.425506
5.47818 | 7.69401 | 8.71162 | 0.003263 | 5.11728 | 3.01719 | 6.53278 | 0 | -1.289781
6.26959 | 7.6105 | 8.60036 | 0.001582 | 5.0174 | 2.87722 | 6.00998 | 0 | -1.554785
6.34728 | 7.52774 | 8.11759 | 0.004667 | 5.13525 | 2.88231 | 6.35631 | 0 | -1.159054
6.48082 | 7.30194 | 7.2843 | 0.009482 | 5.6164 | 2.8465 | 5.59608 | 0 | -1.261806
6.06568 | 7.38401 | 7.60214 | 0.014455 | 5.54281 | 2.89396 | 6.04621 | 0 | -1.388372
5.92312 | 7.41117 | 7.97673 | 0.016838 | 5.56016 | 2.94476 | 6.11878 | 0 | -1.650878
6.57327 | 7.13206 | 7.60632 | 0.028058 | 5.44042 | 3.27925 | 4.45819 | 0 | -1.297156
5.77982 | 7.52529 | 8.36199 | 0.002331 | 5.16635 | 3.26872 | 5.55497 | 0 | -1.598289
6.18077 | 7.64575 | 8.43188 | 0.021898 | 5.09086 | 2.97662 | 6.41931 | 0 | -1.55368
5.97451 | 7.40613 | 7.7436 | 0.018789 | 5.37412 | 3.04794 | 5.97224 | 0 | -1.558713
6.50297 | 7.17662 | 7.18714 | 0.017426 | 5.61925 | 3.22828 | 5.14818 | 0 | -1.213795
5.92191 | 7.49208 | 8.08892 | 0.016637 | 5.29575 | 3.15685 | 5.90796 | 0 | -1.399234
6.47401 | 7.21026 | 7.26655 | 0.016759 | 5.51074 | 3.04032 | 5.44922 | 0 | -1.660986
6.48115 | 7.18674 | 7.47123 | 0.012978 | 5.50007 | 3.11068 | 4.99817 | 0 | -1.67305
6.17605 | 7.06394 | 7.30911 | 0.019444 | 5.55333 | 3.34187 | 4.25441 | 0 | -1.158547
6.3545 | 7.59515 | 8.79777 | 0.009626 | 4.86223 | 3.08555 | 5.4905 | 0 | -1.054842
6.20823 | 7.38466 | 7.76053 | 0.024168 | 5.18406 | 2.88962 | 5.93511 | 0 | -1.326693
5.99005 | 7.00467 | 6.64963 | 0.011076 | 6.058 | 2.91967 | 4.65038 | 0 | -1.673193
6.90496 | 7.18845 | 7.06133 | 0.010446 | 5.83523 | 2.88313 | 5.22565 | 0 | -1.603382
6.16574 | 7.75313 | 8.4825 | 0.022046 | 5.0363 | 2.81261 | 6.21998 | 0 | -1.415477
6.30656 | 7.82212 | 9.01048 | 0.022487 | 4.70523 | 2.78607 | 6.56427 | 0 | -1.49504
5.92375 | 7.37741 | 7.97774 | 0.023844 | 5.84612 | 3.1035 | 5.28025 | 0 | -1.360414
6.19254 | 7.07373 | 6.82688 | 0.009264 | 6.56539 | 3.09971 | 4.53288 | 0 | -1.100519
6.60318 | 7.0925 | 7.53995 | 0.002043 | 6.15518 | 3.35494 | 3.86068 | 0 | -1.447356
6.06209 | 7.36976 | 7.87088 | 0.013386 | 5.9522 | 3.16716 | 5.0171 | 0 | -1.550013
6.17899 | 7.42234 | 7.69038 | 0.003293 | 6.2708 | 3.06047 | 5.30896 | 0 | -1.093525
6.27997 | 7.67599 | 8.07982 | 0.012158 | 5.72083 | 2.8506 | 5.75701 | 0 | -1.38525
5.79113 | 7.66572 | 8.26567 | 0.00183 | 5.69211 | 2.8696 | 6.16395 | 0 | -1.333725
6.30925 | 7.52952 | 7.92854 | 0.015659 | 5.87364 | 3.00464 | 5.49572 | 0 | -1.169533
6.42156 | 7.31003 | 7.57513 | 0.010743 | 6.17703 | 3.04525 | 5.01803 | 0 | -1.319021
5.68184 | 7.64764 | 8.14702 | 0.006431 | 5.72856 | 2.92802 | 5.79763 | 0 | -1.007561
6.07558 | 7.43989 | 7.78264 | 0.019628 | 5.978 | 2.91077 | 5.41105 | 0 | -1.457772
6.17686 | 7.52718 | 7.98515 | 0 | 5.89874 | 2.82873 | 5.3448 | 0 | -1.270843
5.996 | 7.7066 | 8.40179 | 0 | 5.71017 | 2.89894 | 5.82301 | 0 | -1.107449
6.05483 | 7.62166 | 7.93363 | 0 | 6.03146 | 2.84647 | 5.36231 | 0 | -1.059175
5.37728 | 7.66028 | 7.92861 | 0 | 6.02631 | 2.934 | 5.69847 | 0 | -1.546223
6.55795 | 7.50233 | 7.9697 | 0 | 5.88178 | 2.87779 | 5.22307 | 0 | -1.691393
6.44923 | 7.57613 | 8.48281 | 0 | 5.53025 | 2.69282 | 5.82801 | 0 | -1.6591
6.0731 | 7.72108 | 8.56438 | 0 | 5.58842 | 2.77138 | 6.02704 | 0 | -1.359429
5.82966 | 7.58555 | 8.43539 | 0 | 5.72768 | 2.87943 | 5.87067 | 0 | -1.561442
6.0288 | 7.11467 | 7.265 | 0 | 6.09747 | 3.15263 | 4.74721 | 0 | -1.448111
6.21195 | 6.97451 | 6.90201 | 0 | 6.47292 | 3.39857 | 3.87446 | 0 | -1.443251
6.44216 | 6.9187 | 7.23628 | 0 | 6.17581 | 3.51084 | 3.74404 | 0 | -1.278478
6.00768 | 7.34087 | 8.14019 | 0 | 5.89096 | 3.27917 | 4.8885 | 0 | -1.520929
6.45812 | 7.31998 | 7.52109 | 0 | 6.1552 | 3.00766 | 5.10486 | 0 | -1.006996
6.31195 | 7.39277 | 7.7112 | 0 | 5.83263 | 2.81006 | 5.69863 | 0 | -1.563806
6.60079 | 7.56054 | 8.06646 | 0 | 5.72541 | 2.7882 | 5.68428 | 0 | -1.352637
5.79458 | 7.52294 | 7.85029 | 0 | 6.09112 | 2.93231 | 5.37533 | 0 | -1.458321
6.71821 | 7.49087 | 7.94534 | 0 | 5.88523 | 2.95322 | 5.18896 | 0 | -1.490166
5.57988 | 7.60997 | 8.06552 | 0 | 5.69019 | 2.80194 | 5.82074 | 0 | -1.542618
6.66178 | 7.28376 | 7.64759 | 0 | 6.1273 | 2.9269 | 5.16616 | 0 | -1.671152
6.1606 | 7.40159 | 7.85074 | 0 | 5.81409 | 2.85608 | 5.05446 | 0 | -1.530016
6.66574 | 7.60841 | 8.07079 | 0 | 5.86083 | 2.77352 | 5.54679 | 0 | -1.438767
6.64225 | 7.47052 | 7.76413 | 0 | 5.76 | 2.77726 | 5.38995 | 0 | -1.353371
6.24252 | 7.27519 | 7.21199 | 0 | 6.23467 | 2.84588 | 4.95533 | 0 | -1.09748
6.86267 | 7.18925 | 6.98044 | 0 | 6.2599 | 2.86631 | 4.67248 | 0 | -1.447758
6.53806 | 7.33788 | 7.36178 | 0 | 6.13231 | 2.68849 | 5.10586 | 0 | -1.111164
6.7456 | 7.43786 | 7.87975 | 0 | 5.62162 | 2.5455 | 5.62084 | 0 | -1.442421
6.46672 | 7.48932 | 7.74644 | 0 | 5.15887 | 2.43561 | 5.81447 | 0 | -1.511196
5.84113 | 7.49806 | 7.91293 | 0 | 5.24905 | 2.49723 | 5.77925 | 0 | -1.456342
6.74167 | 7.38506 | 7.65398 | 0 | 5.25801 | 2.49377 | 5.64261 | 0 | -1.469122
5.5933 | 7.3329 | 7.63593 | 0 | 5.39557 | 2.54227 | 5.39656 | 0 | -1.336601
6.48326 | 7.3186 | 7.43114 | 0 | 5.33755 | 2.52418 | 5.32748 | 0 | -1.459608
6.77131 | 7.29964 | 7.27425 | 0 | 5.50578 | 2.40225 | 5.40479 | 0 | -1.545933
6.55251 | 7.22927 | 7.3025 | 0 | 5.43946 | 2.29449 | 5.57447 | 0 | -1.572465
6.57051 | 7.23825 | 7.30465 | 0 | 5.52956 | 2.36561 | 5.43537 | 0 | -1.500519
6.30635 | 7.31766 | 7.53796 | 0 | 5.38599 | 2.20674 | 5.83767 | 0 | -1.649946
6.10429 | 7.21948 | 7.03351 | 0 | 5.60125 | 2.19469 | 5.41352 | 0 | -1.455833
6.22477 | 7.08757 | 6.82191 | 0 | 5.62888 | 2.17532 | 5.58775 | 0 | -0.7226567
7.19944 | 7.07566 | 7.02542 | 0 | 5.75403 | 2.0014 | 5.82128 | 0 | -1.199971
6.77831 | 7.08709 | 7.10111 | 0 | 5.55367 | 1.88898 | 6.30017 | 0 | -0.5769705
6.71451 | 6.78307 | 6.45874 | 0 | 5.94065 | 1.85981 | 5.55135 | 0 | -1.30644
6.52227 | 6.99754 | 7.07985 | 0 | 5.53111 | 1.70705 | 6.20255 | 0 | -1.098362
5.7931 | 7.41022 | 8.01363 | 0 | 5.08453 | 1.46976 | 7.35884 | 0 | -0.690798
6.79735 | 7.51232 | 8.26276 | 0 | 5.14866 | 1.47931 | 7.79749 | 0 | -1.094976
5.98072 | 7.66036 | 8.40408 | 0 | 5.15218 | 1.4441 | 8.24258 | 0 | -1.037285
7.13422 | 7.49176 | 8.32113 | 0 | 5.1501 | 1.37234 | 8.19986 | 0 | 0.600407
6.58744 | 7.5709 | 8.29158 | 0 | 5.43227 | 1.27822 | 8.43949 | 0 | -0.7546848
6.08724 | 7.59901 | 8.32599 | 0 | 5.26847 | 1.21277 | 8.43157 | 0 | -0.4071307
6.57326 | 7.52114 | 8.2206 | 0 | 5.34183 | 1.19722 | 8.54475 | 0 | -0.7985619
6.51054 | 7.46248 | 8.25657 | 0 | 5.41758 | 1.10804 | 8.66019 | 0 | -1.042134
5.47309 | 7.54438 | 8.1848 | 0 | 5.47106 | 1.07071 | 8.74571 | 0 | -0.5892902
6.17189 | 7.55526 | 8.30023 | 0 | 5.43013 | 1.02533 | 8.97146 | 0 | -0.7875141
5.90771 | 7.5397 | 8.30736 | 0 | 5.46158 | 0.941027 | 9.00146 | 0 | -1.198315
6.14106 | 7.39632 | 8.17783 | 0 | 5.37083 | 0.948403 | 8.90764 | 0 | -1.073997
6.46942 | 7.42815 | 8.13655 | 0 | 5.45747 | 0.864419 | 9.45184 | 0 | -1.116384
5.96628 | 7.50072 | 8.17514 | 0 | 5.52589 | 0.797642 | 9.15909 | 0 | -0.8102178
6.17105 | 7.43496 | 8.17828 | 0 | 5.45237 | 0.759611 | 9.24286 | 0 | -1.176252
6.93048 | 7.49544 | 8.30833 | 0 | 5.69405 | 0.691853 | 9.53913 | 0 | -1.208337
6.59445 | 7.47179 | 8.07685 | 0 | 5.5025 | 0.595228 | 9.30278 | 0 | -0.2990671
6.69572 | 7.34459 | 8.07684 | 0 | 5.44621 | 0.555179 | 9.37521 | 0 | -1.011923
6.32469 | 7.45172 | 8.28533 | 0 | 5.60423 | 0.534117 | 9.50675 | 0 | -0.8624307
6.84675 | 7.30699 | 8.06596 | 0 | 5.49308 | 0.494769 | 9.44666 | 0 | -1.114141
6.96604 | 7.35613 | 8.10645 | 0 | 5.51043 | 0.505916 | 9.38898 | 0 | -1.317377
5.74867 | 7.41352 | 8.12146 | 0 | 5.71462 | 0.435746 | 9.53211 | 0 | -1.119261
6.54494 | 7.37252 | 8.13552 | 0 | 5.65028 | 0.39672 | 9.5592 | 0 | -0.7676011
6.15091 | 7.29708 | 8.03703 | 0 | 5.53836 | 0.382386 | 9.24789 | 0 | -0.9881759
6.71404 | 7.32382 | 8.0311 | 0 | 5.54318 | 0.345649 | 9.35278 | 0 | -1.222972
7.36603 | 7.27396 | 8.03876 | 0 | 5.48677 | 0.335017 | 9.41925 | 0 | -1.11747
6.79104 | 7.25362 | 8.0602 | 0 | 5.5241 | 0.247442 | 9.25522 | 0 | -1.193901
6 | 7.36215 | 8.00779 | 0 | 5.59307 | 0.27351 | 9.5602 | 0 | -1.070954
6.35241 | 7.2169 | 8.00964 | 0 | 5.55322 | 0.234318 | 9.31991 | 0 | -1.107861
7.02898 | 7.32512 | 7.93549 | 0 | 5.45313 | 0.209764 | 9.26185 | 0 | -1.252091
6.85912 | 7.28734 | 8.10862 | 0 | 5.48906 | 0.191199 | 9.21404 | 0 | -1.316962
7.05896 | 7.38477 | 8.05108 | 0 | 5.4724 | 0.192267 | 9.19174 | 0 | -1.108412
6.57963 | 7.31449 | 7.9995 | 0 | 5.61848 | 0.176938 | 9.19101 | 0 | -1.252006
6.6693 | 7.28249 | 7.98152 | 0 | 5.54421 | 0.135486 | 9.5374 | 0 | -0.8838906
7.26845 | 7.25235 | 7.9909 | 0 | 5.3224 | 0.126461 | 9.19208 | 0 | -1.290662
7.58503 | 7.28064 | 8.06254 | 0 | 5.62379 | 0.108088 | 9.15319 | 0 | -1.17907
6.67445 | 7.33669 | 7.97806 | 0 | 5.56791 | 0.080115 | 9.31203 | 0 | -1.233929
7.34279 | 7.50289 | 8.10242 | 0 | 5.61547 | 0.105303 | 9.17878 | 0 | -1.110738
6.19719 | 7.39301 | 8.06832 | 0 | 5.53324 | 0.07394 | 9.57662 | 0 | -0.798652
7.48082 | 7.36637 | 8.01492 | 0 | 5.45837 | 0.062983 | 9.15942 | 0 | -0.5869636
7.04985 | 7.40821 | 8.04476 | 0 | 5.49539 | 0.047986 | 9.1832 | 0 | -0.6199173
7.20508 | 7.29127 | 7.97042 | 0 | 5.36652 | 0.043234 | 9.16796 | 0 | -1.169456
6.37313 | 7.24826 | 7.85926 | 0 | 5.5426 | 0.041703 | 9.10663 | 0 | -0.9417714
6.06836 | 7.36742 | 8.1069 | 0 | 5.58948 | 0.036344 | 9.52861 | 0 | -0.9314505
5.80715 | 7.43749 | 8.08192 | 0 | 5.6662 | 0.037106 | 9.55342 | 0 | -1.125762
5.77377 | 7.43416 | 8.06523 | 0 | 5.60124 | 0.024135 | 9.35876 | 0 | -1.079225
7.01181 | 7.37206 | 8.07002 | 0 | 5.56163 | 0.013474 | 9.46327 | 0 | -1.108713
6.05429 | 7.44056 | 7.9595 | 0 | 5.47471 | 0.019485 | 9.2892 | 0 | -1.086902
6.14007 | 7.33402 | 8.0151 | 0 | 5.55018 | 0.020364 | 9.36864 | 0 | -1.152088
6.67868 | 7.34415 | 7.95174 | 0 | 5.57729 | 0.014233 | 9.03956 | 0 | -1.176102
6.48051 | 7.39219 | 7.96252 | 0 | 5.44384 | 0.015229 | 9.21035 | 0 | -1.226704
6.44618 | 7.38878 | 7.85946 | 0 | 5.47749 | 0.001411 | 9.5444 | 0 | -1.105042
6.50025 | 7.3692 | 7.94305 | 0 | 5.54568 | 0 | 9.30567 | 0 | -1.196939
6.963 | 7.4332 | 8.06052 | 0 | 5.56016 | 0 | 9.29608 | 0 | -1.006454
6.89087 | 7.33819 | 7.93973 | 0 | 5.4267 | 0 | 9.29854 | 0 | -0.9317622
7.10997 | 7.393 | 7.95355 | 0 | 5.42004 | 0 | 9.50347 | 0 | 0.1279301
6.62419 | 7.38699 | 7.95851 | 0 | 5.54789 | 0 | 9.43056 | 0 | -0.9106461
7.06572 | 7.48211 | 8.00356 | 0 | 5.45131 | 0 | 9.37223 | 0 | -1.101297
6.20968 | 7.38273 | 7.94023 | 0 | 5.4627 | 0 | 9.47678 | 0 | -1.234786
6.22702 | 7.44688 | 8.04093 | 0 | 5.52716 | 0 | 9.55173 | 0 | -1.15948
5.42441 | 7.47614 | 7.99058 | 0 | 5.63776 | 0 | 9.43035 | 0 | -1.152008
6.03662 | 7.44793 | 7.96628 | 0 | 5.65448 | 0 | 9.34749 | 0 | -0.8991506
6.70971 | 7.44414 | 8.01516 | 0 | 5.58532 | 0 | 9.45779 | 0 | -1.229796
7.21999 | 7.40113 | 8.03269 | 0 | 5.53355 | 0 | 9.46633 | 0 | -1.343806
6.84955 | 7.54129 | 7.96125 | 0 | 5.57491 | 0 | 9.54146 | 0 | -1.022505
6.79262 | 7.34639 | 7.94876 | 0 | 5.43062 | 0 | 9.25885 | 0 | -1.196454
6.26875 | 7.49847 | 8.09052 | 0 | 5.65411 | 0 | 9.61919 | 0 | -1.126848
7.18146 | 7.31133 | 7.99128 | 0 | 5.60578 | 0 | 9.29307 | 0 | -1.180798
7.66966 | 7.23145 | 7.89937 | 0 | 5.39603 | 0 | 9.23359 | 0 | -1.095809
6.3902 | 7.50359 | 7.98546 | 0 | 5.4634 | 0 | 9.57211 | 0 | -0.9283389
6.9521 | 7.41004 | 7.91341 | 0 | 5.41662 | 0 | 9.24934 | 0 | -1.016775
6.55188 | 7.31422 | 7.89172 | 0 | 5.53424 | 0 | 9.23449 | 0 | -1.113554
6.90858 | 7.3214 | 7.94901 | 0 | 5.42165 | 0 | 9.54123 | 0 | -0.942235
6.31747 | 7.44481 | 7.85854 | 0 | 5.57616 | 0 | 9.14348 | 0 | -1.05399
6.02075 | 7.46363 | 7.93399 | 0 | 5.41182 | 0 | 9.53821 | 0 | -1.086191
6.13378 | 7.34411 | 7.91132 | 0 | 5.57394 | 0 | 9.22566 | 0 | -1.110278
6.64232 | 7.38876 | 7.94447 | 0 | 5.64773 | 0 | 9.3847 | 0 | -1.194968
6.0346 | 7.36614 | 7.93944 | 0 | 5.5126 | 0 | 9.43149 | 0 | -0.992568
6.35128 | 7.28086 | 7.94229 | 0 | 5.52142 | 0 | 9.37107 | 0 | -0.7144697
6.4904 | 7.46672 | 7.9206 | 0 | 5.63057 | 0 | 9.35564 | 0 | -1.109948
6.71573 | 7.42337 | 7.99699 | 0 | 5.64404 | 0 | 9.52469 | 0 | -1.153292
7.08434 | 7.37347 | 8.01955 | 0 | 5.39176 | 0 | 9.32884 | 0 | -0.9856601
6.46158 | 7.37704 | 8.08813 | 0 | 5.62616 | 0 | 9.45305 | 0 | -0.4165462
5.88875 | 7.37093 | 8.0467 | 0 | 5.53671 | 0 | 9.76314 | 0 | -0.9650869
6.80672 | 7.51787 | 8.06415 | 0 | 5.66408 | 0 | 9.51845 | 0 | -1.117737
6.81818 | 7.3655 | 7.95613 | 0 | 5.60891 | 0 | 9.38911 | 0 | -0.7161517
6.09151 | 7.40287 | 7.89256 | 0 | 5.53484 | 0 | 9.50497 | 0 | -1.093396
5.56988 | 7.38634 | 7.98132 | 0 | 5.56946 | 0 | 9.43636 | 0 | -1.25888
6.12558 | 7.39103 | 7.95798 | 0 | 5.58948 | 0 | 9.35302 | 0 | -1.177276
6.6881 | 7.29587 | 7.97656 | 0 | 5.43161 | 0 | 9.44781 | 0 | -1.176891
5.81689 | 7.51699 | 7.99073 | 0 | 5.57918 | 0 | 9.51938 | 0 | -1.211506
6.55013 | 7.38819 | 7.95396 | 0 | 5.41368 | 0 | 9.45733 | 0 | -0.9964361
7.28146 | 7.4652 | 7.99945 | 0 | 5.54043 | 0 | 9.46649 | 0 | -1.231762
6.8773 | 7.34163 | 7.92956 | 0 | 5.42198 | 0 | 9.35021 | 0 | -0.932851
6.92421 | 7.32224 | 7.95991 | 0 | 5.57519 | 0 | 9.31333 | 0 | -0.8025292
7.15249 | 7.46068 | 8.06859 | 0 | 5.46233 | 0 | 9.60493 | 0 | -1.160453
6.40211 | 7.4201 | 8.1604 | 0.006594 | 8.39152 | 0 | 5.65723 | 0 | -1.366723
7.77182 | 7.42488 | 8.21907 | 0.020458 | 8.30876 | 0 | 5.76754 | 0 | -1.382057
6.48665 | 7.45231 | 8.32046 | 0.018898 | 8.15817 | 0 | 5.66763 | 0 | -1.189136
6.25224 | 7.55309 | 8.42003 | 0.008797 | 8.21028 | 0 | 5.86514 | 0 | -1.079532
6.99894 | 7.43328 | 7.90914 | 0.009679 | 8.64924 | 0 | 5.47824 | 0 | -1.029686
6.86154 | 7.0325 | 7.25044 | 0.007312 | 9.16282 | 0 | 4.83098 | 0 | -1.000187
7.73212 | 6.94688 | 7.17222 | 0.016734 | 9.25013 | 0 | 4.61447 | 0 | -0.9345435
6.62403 | 7.22803 | 7.76293 | 0.014739 | 8.76375 | 0 | 5.33659 | 0 | -0.9171931
6.96417 | 7.44531 | 8.14506 | 0.018203 | 8.19336 | 0 | 5.63157 | 0 | -1.06315
6.38858 | 7.42901 | 8.09425 | 0.025417 | 8.48784 | 0 | 5.50366 | 0 | -1.120698
6.23967 | 7.47282 | 8.07366 | 0.007352 | 8.75697 | 0 | 5.63891 | 0 | -0.9869899
6.39764 | 7.45849 | 8.23379 | 0.009213 | 8.50164 | 0 | 5.90514 | 0 | -1.173847
6.43114 | 7.54981 | 8.29024 | 0.011166 | 8.3783 | 0 | 5.80263 | 0 | -1.097317
6.48955 | 7.43071 | 8.03248 | 0.001007 | 8.62828 | 0 | 5.52914 | 0 | -0.721983
7.1192 | 7.34336 | 8.10256 | 0.013935 | 8.49757 | 0 | 5.47763 | 0 | -1.116668
6.66893 | 7.46778 | 8.24433 | 0.011558 | 8.51565 | 0 | 5.87665 | 0 | -1.217269
6.67652 | 7.29113 | 7.8286 | 0.002534 | 8.60576 | 0 | 5.23291 | 0 | -1.238561
6.55814 | 7.27691 | 7.97164 | 0.007611 | 8.93944 | 0 | 5.27937 | 0 | -1.240408
5.48672 | 7.4494 | 8.08044 | 0.006737 | 8.64728 | 0 | 5.5749 | 0 | -1.249515
6.63122 | 7.34957 | 7.92324 | 0.00058 | 8.56559 | 0 | 5.80176 | 0 | -1.269589
7.00441 | 7.23998 | 7.71885 | 0.005251 | 8.76374 | 0 | 5.23734 | 0 | -1.185859
6.06756 | 7.22673 | 7.68654 | 0.013255 | 8.95148 | 0 | 5.23066 | 0 | -1.087528
5.73291 | 7.25674 | 7.65509 | 0.021696 | 8.89428 | 0 | 5.06185 | 0 | -1.280926
5.66273 | 7.30966 | 7.57949 | 0.022121 | 8.84005 | 0 | 5.05174 | 0 | -1.392395
6.5875 | 7.22572 | 7.60495 | 0.022003 | 8.84618 | 0 | 4.9169 | 0 | -0.9687734
7.44067 | 7.43394 | 8.05797 | 0.021514 | 8.51103 | 0 | 5.36386 | 0 | -1.108067
6.20101 | 7.36436 | 7.97594 | 0.028914 | 8.49846 | 0 | 5.45511 | 0 | -1.163176
6.49171 | 7.25864 | 7.54909 | 0.004414 | 9.03874 | 0 | 5.09027 | 0 | -1.176872
6.50195 | 7.17687 | 7.34526 | 0.023418 | 9.08928 | 0 | 4.65865 | 0 | -1.144239
5.93509 | 7.54582 | 8.05787 | 0.009768 | 8.53477 | 0 | 5.67428 | 0 | -1.129134
6.40072 | 7.33122 | 7.99782 | 0.022574 | 8.46654 | 0 | 5.18224 | 0 | -1.16455
6.52025 | 7.25001 | 7.84186 | 0.023621 | 8.8022 | 0 | 5.13215 | 0 | -1.040796
6.36726 | 7.32679 | 7.80784 | 0.031742 | 8.7873 | 0 | 5.16928 | 0 | -1.31744
6.69315 | 7.27902 | 7.90008 | 0.012537 | 8.6149 | 0 | 5.24361 | 0 | -1.325745
7.00764 | 7.39288 | 8.00463 | 0.018304 | 8.39722 | 0 | 5.27129 | 0 | -0.9849212
7.00338 | 7.32878 | 7.89773 | 0.005657 | 8.3502 | 0 | 5.21315 | 0 | -0.8346073
6.64096 | 7.43397 | 8.13387 | 0.024393 | 8.2498 | 0 | 5.5911 | 0 | -1.189129
6.30294 | 7.14203 | 7.58776 | 0.01352 | 8.91624 | 0 | 4.81761 | 0 | -1.284615
5.65804 | 7.11348 | 7.46194 | 0.012111 | 8.9328 | 0 | 5.12513 | 0 | -1.276495
6.21665 | 7.44314 | 8.15232 | 0.010905 | 8.45922 | 0 | 5.52234 | 0 | -0.9158994
5.9811 | 7.50201 | 8.26678 | 0.014204 | 8.41243 | 0 | 5.76436 | 0 | -1.206657
6.61752 | 7.28883 | 7.77348 | 0.011875 | 8.75476 | 0 | 5.22002 | 0 | -1.266554
6.41224 | 7.22058 | 7.55789 | 0.016787 | 9.09659 | 0 | 5.009 | 0 | -1.370336
7.09865 | 7.13111 | 7.53613 | 0.021943 | 8.65971 | 0 | 4.68429 | 0 | -1.323645
6.11807 | 7.46679 | 8.23242 | 0.023223 | 8.42371 | 0 | 5.55593 | 0 | -1.142481
6.33406 | 7.19835 | 7.7692 | 0.024378 | 8.61273 | 0 | 5.29579 | 0 | -1.173821
7.32334 | 7.06975 | 7.61086 | 0.012816 | 8.68747 | 0 | 5.16804 | 0 | -1.333782
5.94316 | 7.11891 | 7.51599 | 0.025181 | 8.8667 | 0 | 4.98139 | 0 | -1.267558
6.33655 | 7.18078 | 7.51569 | 0.039476 | 8.70742 | 0 | 5.21172 | 0 | -1.152822
6.93118 | 7.40504 | 7.93296 | 0.046841 | 8.59873 | 0 | 5.48832 | 0 | -0.6236074
6.78888 | 7.35472 | 7.79812 | 0.040566 | 8.79935 | 0 | 5.41544 | 0 | -0.996742
6.3433 | 7.31225 | 7.46975 | 0.032342 | 8.85266 | 0 | 5.14979 | 0 | -1.199242
6.92097 | 7.21863 | 7.55296 | 0.023881 | 8.73219 | 0 | 5.10718 | 0 | -1.176252
5.95596 | 7.4124 | 7.82038 | 0.034699 | 8.53654 | 0 | 5.44628 | 0 | -1.24667
5.27939 | 7.3363 | 7.80925 | 0.033354 | 8.81639 | 0 | 5.43982 | 0 | -1.161648
5.62571 | 7.48346 | 7.87822 | 0.033705 | 8.60755 | 0 | 5.42877 | 0 | -0.7867001
6.6975 | 7.30723 | 7.72591 | 0.024794 | 8.60123 | 0 | 5.58956 | 0 | -1.158634
6.78464 | 7.35624 | 7.79898 | 0.041459 | 8.72354 | 0 | 5.2989 | 0 | -1.407046
6.52367 | 7.3289 | 7.58265 | 0.015867 | 9.10451 | 0 | 5.30903 | 0 | -1.156014
7.01789 | 7.33461 | 7.90432 | 0.023098 | 8.4218 | 0 | 5.27776 | 0 | -0.8436144
5.84609 | 7.50394 | 8.30207 | 0.038926 | 8.36374 | 0 | 5.54793 | 0 | -1.116946
5.95833 | 7.28783 | 7.78576 | 0.046275 | 8.71915 | 0 | 5.49245 | 0 | -1.26476
6.18567 | 7.24122 | 7.31313 | 0.013748 | 9.14053 | 0 | 5.17554 | 0 | -1.096183
6.89703 | 7.37954 | 7.88523 | 0.025466 | 8.57235 | 0 | 5.51679 | 0 | -0.8772109
6.40723 | 7.58112 | 8.42414 | 0.030415 | 8.14558 | 0 | 5.78149 | 0 | -1.174938
6.74451 | 7.31697 | 7.967 | 0.01283 | 8.32058 | 0 | 5.70685 | 0 | -0.987669
6.05724 | 7.27964 | 7.6019 | 0.019434 | 9.10716 | 0 | 5.23459 | 0 | -1.02826
6.12498 | 7.36445 | 7.944 | 0.008005 | 8.48198 | 0 | 5.57936 | 0 | -1.463568
6.57466 | 7.57588 | 8.41663 | 0.035284 | 8.08833 | 0 | 6.1227 | 0 | -1.349149
7.36669 | 7.40452 | 8.08533 | 0.023185 | 8.48164 | 0 | 5.57967 | 0 | -1.181055
6.38368 | 7.50009 | 8.15341 | 0.030089 | 8.4167 | 0 | 5.66132 | 0 | -1.163651
6.1013 | 7.54272 | 8.06507 | 0.013368 | 8.06939 | 0 | 5.7366 | 0 | -1.371162
5.9518 | 7.08605 | 7.33459 | 0.02241 | 8.97797 | 0 | 4.94728 | 0 | -1.265456
6.73647 | 7.15584 | 7.30342 | 0.030196 | 9.1088 | 0 | 5.11226 | 0 | -1.244567
6.69758 | 7.37909 | 7.77603 | 0.027656 | 8.65586 | 0 | 5.44398 | 0 | -1.387778
7.06612 | 7.50532 | 7.92273 | 0.025041 | 8.52061 | 0 | 5.52894 | 0 | -1.221299
6.97592 | 7.1721 | 7.19926 | 0.049992 | 8.96574 | 0 | 5.05143 | 0 | -0.8804505
6.82238 | 7.29258 | 7.54978 | 0.052241 | 8.61487 | 0 | 5.36774 | 0 | -1.201557
5.94624 | 7.38562 | 7.67761 | 0.019379 | 8.47918 | 0 | 5.457 | 0 | 0.6338866
6.17948 | 7.25824 | 7.36905 | 0.025092 | 9.02934 | 0 | 5.16641 | 0 | -1.088528
6.34822 | 7.48181 | 7.72847 | 0.032685 | 8.35134 | 0 | 5.43696 | 0 | -1.25523
6.13952 | 7.66939 | 8.23163 | 0.033553 | 8.11392 | 0 | 5.97019 | 0 | -1.460159
7.2854 | 7.48137 | 7.89417 | 0.021629 | 8.39774 | 0 | 5.5595 | 0 | -1.200646
5.11575 | 7.61068 | 7.91483 | 0.041635 | 8.57258 | 0 | 5.64616 | 0 | -1.146405
6.42042 | 7.67177 | 7.96267 | 0.03017 | 8.38684 | 0 | 5.55478 | 0 | -1.36186
6.21778 | 7.48078 | 7.65796 | 0.03319 | 8.39489 | 0 | 5.47165 | 0 | -1.410073
6.44968 | 7.27632 | 7.26795 | 0.035629 | 8.60662 | 0 | 4.86919 | 0 | -1.639312
6.44835 | 7.67134 | 7.74194 | 0.015786 | 8.42369 | 0 | 5.45347 | 0 | -1.580474
5.91768 | 7.73039 | 7.77072 | 0.028721 | 8.45912 | 0 | 5.53342 | 0 | -1.402919
6.46845 | 7.5114 | 7.41874 | 0.027864 | 8.50273 | 0 | 5.19166 | 0 | -1.217262
6.27614 | 7.58035 | 7.32332 | 0.016322 | 8.54999 | 0 | 5.38716 | 0 | -1.253335
6.0265 | 7.52676 | 6.95293 | 0.048187 | 8.69659 | 0 | 5.01664 | 0 | -1.306924
7.18753 | 7.37092 | 6.49855 | 0.040052 | 9.1478 | 0 | 4.53381 | 0 | -1.271103
5.81838 | 7.87369 | 7.23764 | 0.020619 | 8.47751 | 0 | 5.45079 | 0 | -1.244445
6.43889 | 8.10147 | 7.69712 | 0.03649 | 7.99029 | 0 | 5.67146 | 0 | -0.8182564
6.45015 | 8.22784 | 7.59601 | 0.014425 | 8.24743 | 0 | 5.55557 | 0 | -1.677739
6.77565 | 8.27896 | 7.45363 | 0.036398 | 8.30576 | 0 | 5.27045 | 0 | -1.642389
6.9961 | 8.43488 | 7.5449 | 0.038267 | 8.16022 | 0 | 5.34791 | 0 | -1.402031
6.03509 | 8.74722 | 7.5643 | 0.024544 | 7.70739 | 0 | 5.64955 | 0 | -1.279568
5.46723 | 8.64623 | 7.04219 | 0.018192 | 8.38139 | 0 | 5.18345 | 0 | -1.117498
6.00233 | 8.62844 | 6.6415 | 0.03718 | 8.97816 | 0 | 4.83936 | 0 | -1.067907
6.47634 | 8.88597 | 6.78436 | 0.019958 | 8.25275 | 0 | 5.14693 | 0 | -0.9376888
7.55561 | 9.25433 | 7.12176 | 0.042626 | 8.07706 | 0 | 4.99258 | 0 | -0.790225
6.85192 | 9.60717 | 7.55755 | 0.031432 | 7.51924 | 0 | 5.28814 | 0 | -0.9234433
6.70242 | 10.031 | 7.8841 | 0.024604 | 7.2972 | 0 | 5.54089 | 0 | 0.2641437
6.53492 | 10.3097 | 7.91867 | 0.040724 | 7.26259 | 0 | 5.44336 | 0 | -0.4609616
6.23355 | 10.5114 | 7.97531 | 0.034795 | 7.3217 | 0 | 5.31129 | 0 | -0.9912806
6.11792 | 10.8343 | 8.01543 | 0.022607 | 7.14617 | 0 | 5.49562 | 0 | 0.2776782
6.40217 | 11.0248 | 8.03424 | 0.007404 | 7.11313 | 0 | 5.45654 | 0 | 1.024663
5.72845 | 11.2843 | 7.99966 | 0.019586 | 7.02165 | 0 | 5.59418 | 0 | -0.6177235
6.00306 | 11.4399 | 8.06415 | 0.021262 | 7.03947 | 0 | 5.64661 | 0 | -0.7515632
6.89786 | 11.6992 | 8.11518 | 0.005645 | 6.80348 | 0 | 5.49073 | 0 | -0.3276102
5.85699 | 12.0115 | 8.08557 | 0.023131 | 6.83266 | 0 | 5.57521 | 0 | -0.6249457
5.78996 | 12.1416 | 8.07971 | 0.026921 | 6.63282 | 0 | 5.56954 | 0 | 1.920901
6.41331 | 12.636 | 8.17498 | 0.001216 | 6.55265 | 0 | 5.83021 | 0 | -0.1449736
6.33822 | 13.2459 | 8.25665 | 0.001595 | 6.3183 | 0 | 5.78852 | 0 | -0.075438
6.61521 | 13.1575 | 8.29295 | 0.010804 | 6.40957 | 0 | 5.65222 | 0 | 0.01082342
6.01148 | 13.7212 | 8.27025 | 0.011069 | 6.37585 | 0 | 5.75142 | 0 | -0.687203
6.2545 | 13.7385 | 8.16527 | 0.011256 | 6.14372 | 0 | 5.694 | 0 | -0.2614049
5.9463 | 14.0942 | 8.36182 | 0.01463 | 6.14038 | 0 | 5.8501 | 0 | -0.9116796
6.28593 | 14.113 | 8.17876 | 0.010331 | 5.93045 | 0 | 5.70515 | 0 | -1.112349
6.31405 | 15.7519 | 7.79729 | 0 | 5.20887 | 0 | 5.52644 | 0 | -0.9339724
6.77668 | 16.0349 | 7.99583 | 0 | 5.41714 | 0 | 5.6733 | 0 | -0.06392027
6.60917 | 15.8733 | 8.20742 | 0 | 5.36211 | 0 | 5.55096 | 0 | -0.1804469
7.09559 | 16.0015 | 7.68333 | 0 | 5.59442 | 0 | 5.26671 | 0 | 1.178301
6.75119 | 16.1157 | 7.66519 | 0 | 5.41986 | 0 | 5.17018 | 0 | -0.6239562
6.4173 | 16.181 | 7.89438 | 0 | 5.41098 | 0 | 5.42138 | 0 | -0.3197851
6.39124 | 16.0352 | 7.78261 | 0 | 5.46758 | 0 | 5.22689 | 0 | -0.1555918
6.08944 | 16.314 | 7.95059 | 0 | 5.52543 | 0 | 5.61202 | 0 | -0.3143362
6.57626 | 16.161 | 7.77159 | 0 | 5.34098 | 0 | 5.3693 | 0 | -0.6674949
6.39369 | 16.0336 | 7.81286 | 0 | 5.40135 | 0 | 5.29426 | 0 | 1.627729
6.41557 | 16.0155 | 7.75019 | 0 | 5.495 | 0 | 5.37772 | 0 | -0.9544736